## Sheet1
| AUTOCORRELATION | [24 empty] | STERICS of catalysts | [7 empty] | Electronics of Catalyst |  | Electronics of
Catalysts
Catalysts | f-chi-0-all | f-chi-1-all | f-chi-2-all | f-chi-3-all | f-chi-4-all | f-Z-0-all | f-Z-1-all | f-Z-2-all | f-Z-3-all | f-Z-4-all | f-I-0-all | f-I-1-all | f-I-2-all | f-I-3-all | f-I-4-all | f-T-0-all | f-T-1-all | f-T-2-all | f-T-3-all | f-T-4-all | f-S-0-all | f-S-1-all | f-S-2-all | f-S-3-all | f-S-4-all | buried volume | SW | NW | NE | SE | %Vfree | SASA area | SASA volume | "HOMO-LUMO gap (kcal/mol)" | "dipole (debye)" | "NBO charge"
C1 | 379.26549999999975 | 839.0040000000006 | 1489.2719999999997 | 2246.300400000001 | 2794.2689999999984 | 3862.0 | 8846.0 | 12776.0 | 14890.0 | 15752.0 | 65.0 | 138.0 | 250.0 | 384.0 | 468.0 | 388.0 | 1066.0 | 1780.0 | 2280.0 | 2658.0 | 27.186300000000024 | 72.14379999999998 | 125.54080000000003 | 174.11399999999998 | 206.77319999999997 | 0.843 | 17.5 | 11.4 | 27.3 | 11.3 | 19.9 | 744.133 | 1336.551 | 212.620 | 9.532 | -0.429
C2 | 474.22159999999946 | 1077.1180000000006 | 1946.482799999999 | 2903.9860000000035 | 3773.8109999999974 | 4466.0 | 11306.0 | 16666.0 | 21004.0 | 24394.0 | 81.0 | 176.0 | 318.0 | 486.0 | 620.0 | 494.0 | 1354.0 | 2276.0 | 3048.0 | 3836.0 | 34.35350000000002 | 91.60119999999982 | 161.93979999999976 | 230.06239999999994 | 293.7262 | 0.965 | 14.2 | 9.5 | 19.5 | 20.4 | 7.3 | 798.625 | 1547.045 | 200.912 | 3.115 | -0.030
C3 | 349.78299999999973 | 748.1080000000004 | 1423.7649999999992 | 2146.9384000000005 | 3252.9689999999987 | 3544.0 | 8052.0 | 11788.0 | 14604.0 | 13592.0 | 62.0 | 126.0 | 250.0 | 370.0 | 560.0 | 376.0 | 1022.0 | 1720.0 | 2470.0 | 3034.0 | 22.671600000000026 | 61.347800000000035 | 111.52160000000006 | 164.6629999999999 | 217.5488000000001 | 0.855 | 16.2 | 11.1 | 19.9 | 17.5 | 16.1 | 601.931 | 1109.161 | 202.281 | 10.684 | -0.432
C4 | 354.22849999999966 | 764.8530000000004 | 1478.297999999999 | 2215.3813999999998 | 3473.5989999999983 | 3368.0 | 7060.0 | 10784.0 | 14020.0 | 12912.0 | 62.0 | 126.0 | 250.0 | 370.0 | 596.0 | 376.0 | 1022.0 | 1756 | 2542.0 | 3106.0 | 22.110500000000023 | 59.140600000000035 | 107.1396 | 163.999 | 218.60980000000006 | 0.878 | 13.9 | 7.7 | 15.4 | 9.3 | 23.2 | 581.851 | 1065.523 | 201.102 | 11.777 | -0.203
C5 | 364.05599999999976 | 794.0900000000004 | 1489.6519999999996 | 2214.3804 | 3266.784999999997 | 3474.0 | 7314.0 | 10698.0 | 13134.0 | 12524.0 | 63.0 | 130.0 | 250.0 | 370.0 | 560.0 | 380.0 | 1032.0 | 1756.0 | 2426.0 | 2848.0 | 23.615400000000026 | 62.76020000000003 | 111.35200000000005 | 162.1366000000001 | 203.0816000000001 | 0.834 | 18.1 | 25.6 | 24 | 5.1 | 18 | 642.922 | 1156.952 | 202.576 | 11.914 | -0.203
C6 | 354.2284999999997 | 764.5100000000002 | 1472.6629999999998 | 2232.1814 | 3485.8959999999975 | 3368.0 | 7050.0 | 10458.0 | 13768.0 | 12916.0 | 62.0 | 126.0 | 250.0 | 370.0 | 608.0 | 376.0 | 1022.0 | 1768.0 | 2524.0 | 2998.0 | 22.110500000000027 | 59.15660000000003 | 107.10400000000007 | 162.76099999999994 | 214.09440000000015 | 0.866 | 14.7 | 15.4 | 22.4 | 5.1 | 15.9 | 579.291 | 1065.532 | 203.264 | 11.838 | -0.214
C7 | 417.04909999999956 | 927.3290000000004 | 1728.2039999999997 | 2410.7656000000006 | 3103.952399999998 | 4430.0 | 8332.0 | 10976.0 | 14494.0 | 14154.0 | 71.0 | 148.0 | 280.0 | 392.0 | 510.0 | 428.0 | 1138.0 | 1804.0 | 2336.0 | 2686.0 | 26.718600000000023 | 69.6938 | 118.59119999999997 | 164.28880000000018 | 201.26780000000002 | 0.867 | 15.4 | 11.2 | 15.4 | 14.6 | 20 | 679.803 | 1269.547 | 187.854 | 11.250 | -0.071
C8 | 511.45399999999944 | 1161.5980000000004 | 2042.3771999999983 | 3009.9068000000034 | 3892.2999999999956 | 4100.0 | 9260.0 | 14842.0 | 19460.0 | 23178.0 | 88.0 | 190.0 | 340.0 | 512.0 | 648.0 | 530.0 | 1444.0 | 2406.0 | 3260.0 | 4178.0 | 35.84540000000001 | 96.1677999999998 | 164.93999999999969 | 231.77139999999997 | 299.319 | 0.877 | 7.6 | 13.9 | 3.8 | 7.3 | 5.4 | 852.984 | 1639.314 | 183.314 | 6.622 | -0.378
C9 | 345.3744999999998 | 774.3210000000008 | 1457.6721999999988 | 2216.298800000001 | 2801.5929999999994 | 3242.0 | 6418.0 | 10082.0 | 11264.0 | 11898.0 | 60.0 | 128.0 | 246.0 | 378.0 | 476.0 | 374.0 | 1042.0 | 1772.0 | 2342.0 | 2674.0 | 23.40310000000002 | 63.925200000000046 | 113.38360000000002 | 157.41 | 186.94099999999992 | 0.804 | 14.2 | 22.9 | 19.1 | 10.5 | 4.4 | 635.191 | 1143.049 | 214.158 | 18.499 | -0.220
C10 | 422.34909999999957 | 967.2130000000006 | 1800.3887999999993 | 2717.3490000000024 | 3479.9269999999974 | 4282.0 | 10898.0 | 16150.0 | 19274.0 | 20892.0 | 72.0 | 158.0 | 294.0 | 452.0 | 574.0 | 452.0 | 1258.0 | 2174.0 | 2882.0 | 3484.0 | 30.841400000000025 | 83.3929999999999 | 151.6927999999999 | 214.48339999999996 | 263.29239999999993 | 0.959 | 16.4 | 12.6 | 17.6 | 22.9 | 12.3 | 751.995 | 1423.686 | 196.499 | 3.480 | -0.074
C11 | 336.0545999999999 | 774.6540000000003 | 1490.7128000000002 | 2188.058000000001 | 2664.889999999999 | 3810.0 | 9150.0 | 13018.0 | 14984.0 | 14710.0 | 56.0 | 124.0 | 234.0 | 354.0 | 428.0 | 358.0 | 1000.0 | 1728.0 | 2198.0 | 2466.0 | 24.441900000000015 | 65.98600000000002 | 120.56340000000006 | 166.54939999999993 | 191.27619999999996 | 0.920 | 14.3 | 18.2 | 19.7 | 8.4 | 11.1 | 640.474 | 1159.859 | 168.152 | 16.749 | 0.230
C12 | 378.2470999999998 | 875.1240000000005 | 1644.2898000000005 | 2401.600000000001 | 3009.8969999999986 | 3992.0 | 9606.0 | 13784.0 | 17124.0 | 18308.0 | 63.0 | 140.0 | 258.0 | 388.0 | 482.0 | 398.0 | 1100.0 | 1878.0 | 2480.0 | 2928.0 | 27.68020000000002 | 74.24039999999997 | 133.25839999999997 | 187.01719999999995 | 226.40299999999993 | 0.934 | 19.2 | 15.7 | 20 | 14.3 | 26.9 | 710.675 | 1294.443 | 167.983 | 4.324 | 0.232
C13 | 389.8365999999997 | 877.6480000000006 | 1628.4177999999995 | 2510.1280000000015 | 3128.5559999999978 | 4102.0 | 10376.0 | 14474.0 | 16056.0 | 17352.0 | 67.0 | 144.0 | 270.0 | 424.0 | 520.0 | 414.0 | 1152.0 | 1938.0 | 2504.0 | 3032.0 | 27.876900000000024 | 75.10959999999996 | 135.96559999999994 | 189.49759999999995 | 226.42239999999993 | 0.927 | 17.9 | 24.6 | 10.2 | 9 | 27.9 | 680.823 | 1291.320 | 203.758 | 0.569 | -0.077
C14 | 385.7866999999998 | 860.4170000000004 | 1626.8164000000002 | 2343.7350000000006 | 3074.3469999999984 | 4270.0 | 11214.0 | 15900.0 | 17098.0 | 17896.0 | 67.0 | 142.0 | 270.0 | 398.0 | 510.0 | 412.0 | 1118.0 | 1834.0 | 2410.0 | 2948.0 | 27.359600000000007 | 73.51140000000001 | 133.39260000000004 | 183.33439999999996 | 229.42079999999996 | 0.970 | 14.2 | 18.8 | 14.5 | 8.2 | 15.4 | 704.183 | 1304.517 | 203.777 | 4.784 | -0.082
C15 | 380.6410999999998 | 846.5130000000005 | 1541.1804000000004 | 2184.7870000000003 | 2778.5709999999985 | 3982.0 | 9718.0 | 13486.0 | 15228.0 | 15856.0 | 67.0 | 140.0 | 260.0 | 378.0 | 470.0 | 400.0 | 1076.0 | 1736.0 | 2266.0 | 2812.0 | 26.51640000000001 | 71.03640000000001 | 123.80940000000001 | 168.8804 | 208.4328 | 0.869 | 13.8 | 19.1 | 13.3 | 8 | 14.9 | 702.733 | 1289.764 | 199.121 | 10.302 | -0.350
C16 | 385.7429999999998 | 860.2200000000004 | 1626.22 | 2342.815000000001 | 3073.2999999999997 | 5134.0 | 13446.0 | 19824.0 | 19942.0 | 19624.0 | 67.0 | 142.0 | 270.0 | 398.0 | 510.0 | 412.0 | 1118.0 | 1834.0 | 2410.0 | 2948.0 | 27.700100000000006 | 74.5794 | 136.20960000000005 | 186.88339999999994 | 232.57379999999998 | 0.964 | 15.5 | 15.1 | 18.7 | 15.5 | 12.5 | 716.443 | 1326.321 | 205.044 | 4.903 | -0.080
C17 | 204.5361 | 429.7440000000002 | 854.1166 | 1183.7208000000003 | 1358.3420000000003 | 3194.0 | 7006.0 | 8646.0 | 7118.0 | 4160.0 | 35.0 | 70.0 | 142.0 | 200.0 | 226.0 | 212.0 | 574.0 | 910.0 | 1036.0 | 958.0 | 13.792899999999998 | 36.647000000000006 | 65.87679999999999 | 82.70920000000001 | 80.43580000000003 | 0.779 | 23.6 | 24.5 | 19.2 | 17 | 33.7 | 460.099 | 753.885 | 220.706 | 10.288 | -0.210
C18 | 520.5206999999995 | 1172.9329999999993 | 2171.040799999999 | 3226.8624000000004 | 4224.085999999997 | 4488.0 | 11302.0 | 16818.0 | 21142.0 | 25264.0 | 90.0 | 192.0 | 360.0 | 540.0 | 700.0 | 552.0 | 1506.0 | 2492.0 | 3316.0 | 4252.0 | 35.55519999999999 | 95.47039999999983 | 169.93659999999974 | 240.55119999999997 | 311.5316 | 0.957 | 16.1 | 24.8 | 21.6 | 8.1 | 9.7 | 802.685 | 1560.552 | 178.078 | 1.159 | -0.041
C19 | 520.5206999999995 | 1172.932999999999 | 2171.040799999999 | 3226.8624000000004 | 4224.085999999997 | 4488.0 | 11302.0 | 16818.0 | 21142.0 | 25264.0 | 90.0 | 192.0 | 360.0 | 540.0 | 700.0 | 552.0 | 1506.0 | 2492.0 | 3316.0 | 4252.0 | 35.55519999999999 | 95.47039999999983 | 169.93659999999974 | 240.55119999999997 | 311.5316000000001 | 0.864 | 10.9 | 3.6 | 13.8 | 13.8 | 12.2 | 825.724 | 1639.008 | 173.147 | 22.660 | -0.201
C20 | 455.79069999999956 | 1031.1530000000005 | 1898.9187999999997 | 2801.270400000001 | 3752.5939999999996 | 4336.0 | 10918.0 | 16190.0 | 20326.0 | 22620.0 | 78.0 | 168.0 | 312.0 | 468.0 | 616.0 | 480.0 | 1314.0 | 2216.0 | 2980.0 | 3760.0 | 32.08840000000003 | 86.16879999999989 | 154.4054 | 218.83999999999992 | 282.88000000000017 | 0.962 | 1.7 | 2.1 | 0.8 | 0.6 | 3.2 | 667.970 | 1272.228 | 191.354 | 25.729 | 0.247
C21 | 598.2557 | 1366.7329999999977 | 2595.8907999999988 | 3943.4844000000007 | 4836.182000000001 | 4712.0 | 11974.0 | 17870.0 | 22294.0 | 26332.0 | 104.0 | 224.0 | 432.0 | 672.0 | 808.0 | 656.0 | 1826.0 | 3032.0 | 3892.0 | 4712.0 | 40.20779999999996 | 109.51519999999981 | 197.20140000000018 | 275.9659999999998 | 341.7687999999999 | 0.977 | 12.6 | 9.3 | 15.9 | 11.4 | 13.8 | 781.735 | 1473.100 | 193.937 | 0.835 | -0.123
C22 | 552.8856999999997 | 1243.8229999999987 | 2307.836799999999 | 3467.378399999999 | 4721.192000000005 | 4564.0 | 11494.0 | 17282.0 | 21730.0 | 26640.0 | 96.0 | 204.0 | 384.0 | 576.0 | 796.0 | 588.0 | 1602.0 | 2684.0 | 3592.0 | 4552.0 | 37.28859999999998 | 100.1211999999998 | 178.66219999999967 | 256.7347999999998 | 333.2500000000004 | 0.847 | 10.5 | 6.8 | 15.8 | 16.1 | 3.4 | 584.490 | 1062.066 | 184.134 | 11.197 | -0.210
C23 | 552.8856999999997 | 1243.8229999999987 | 2307.836799999999 | 3467.378399999999 | 4721.192000000004 | 4564.0 | 11494.0 | 17282.0 | 21730.0 | 26640.0 | 96.0 | 204.0 | 384.0 | 576.0 | 796.0 | 588.0 | 1602.0 | 2684.0 | 3592.0 | 4552.0 | 37.288599999999974 | 100.1211999999998 | 178.66219999999967 | 256.7347999999998 | 333.2500000000004 | 0.881 | 14 | 11.1 | 20.1 | 13.5 | 11.1 | 582.241 | 1062.609 | 205.235 | 11.332 | -0.219
C24 | 637.2707000000005 | 1444.762999999998 | 2600.6787999999997 | 3712.232399999998 | 5002.29799999999 | 4928.0 | 12406.0 | 18506.0 | 23350.0 | 27648.0 | 110.0 | 236.0 | 432.0 | 616.0 | 824.0 | 668.0 | 1782.0 | 2912.0 | 3892.0 | 4938.0 | 43.765199999999965 | 116.62999999999975 | 202.25499999999963 | 281.70279999999974 | 362.58399999999966 | 0.818 | 20.7 | 13.1 | 36.3 | 24.7 | 8.8 | 557.660 | 989.302 | 185.248 | 11.314 | -0.214
C25 | 530.2006999999995 | 1195.3729999999991 | 2239.5927999999994 | 3327.534400000002 | 4330.125999999998 | 4490.0 | 11326.0 | 16874.0 | 21224.0 | 25516.0 | 92.0 | 196.0 | 372.0 | 558.0 | 720.0 | 568.0 | 1552.0 | 2568.0 | 3438.0 | 4444.0 | 35.828999999999986 | 96.60999999999983 | 172.73379999999972 | 244.76180000000005 | 317.3479999999999 | 0.827 | 19.9 | 13.3 | 32.7 | 25 | 8.6 | 569.552 | 1016.047 | 182.428 | 11.339 | -0.217
C26 | 530.2006999999995 | 1195.372999999999 | 2239.592799999999 | 3327.534400000002 | 4330.125999999998 | 4490.0 | 11326.0 | 16874.0 | 21224.0 | 25516.0 | 92.0 | 196.0 | 372.0 | 558.0 | 720.0 | 568.0 | 1552.0 | 2568.0 | 3438.0 | 4444.0 | 35.828999999999986 | 96.60999999999983 | 172.73379999999972 | 244.76180000000005 | 317.3479999999999 | 0.979 | 11.7 | 8.7 | 19 | 10.5 | 8.5 | 876.324 | 1762.423 | 192.867 | 1.152 | -0.090
C27 | 488.15569999999946 | 1102.043 | 2032.1447999999993 | 2963.5674 | 4050.6999999999994 | 4412.0 | 11110.0 | 16534.0 | 20932.0 | 23980.0 | 84.0 | 180.0 | 336.0 | 492.0 | 664.0 | 516.0 | 1398.0 | 2336.0 | 3202.0 | 4084.0 | 33.82180000000001 | 90.81959999999988 | 161.89899999999992 | 230.16479999999993 | 301.4743999999999 | 0.981 | 10.4 | 7.2 | 17.2 | 11.6 | 5.9 | 825.904 | 1647.249 | 195.600 | 2.228 | 0.017
C28 | 491.4806999999995 | 1118.6180000000002 | 2048.5247999999992 | 3018.561400000001 | 4014.1359999999995 | 4482.0 | 11302.0 | 16834.0 | 21218.0 | 24292.0 | 84.0 | 182.0 | 336.0 | 502.0 | 656.0 | 518.0 | 1416.0 | 2384.0 | 3214.0 | 4064.0 | 34.733800000000016 | 93.23739999999988 | 166.13899999999992 | 234.58739999999992 | 302.2671999999999 | 0.983 | 10.6 | 8.2 | 18.9 | 10.5 | 4.9 | 888.015 | 1850.967 | 193.266 | 1.887 | -0.027
C29 | 849.2603000000007 | 1532.5849999999975 | 3174.970000000001 | 3828.774399999995 | 5607.318000000011 | 6560.0 | 13990.0 | 23630.0 | 26630.0 | 30628.0 | 102.0 | 216.0 | 408.0 | 564.0 | 808.0 | 624.0 | 1650.0 | 2696.0 | 3652.0 | 4600.0 | 47.83480000000005 | 117.3384 | 214.6998000000001 | 285.91519999999963 | 375.94240000000065 | 0.979 | 11.9 | 8.4 | 19.1 | 10.1 | 9.9 | 798.614 | 1594.201 | 197.910 | 1.499 | -0.087
C30 | 315.5084999999998 | 685.5990000000004 | 1282.9879999999998 | 1883.2744000000007 | 2837.578999999998 | 3360.0 | 7024.0 | 10252.0 | 12950.0 | 12034.0 | 54.0 | 112.0 | 214.0 | 310.0 | 482.0 | 326.0 | 882.0 | 1514.0 | 2124.0 | 2492.0 | 21.015300000000018 | 55.79880000000003 | 99.498 | 145.21759999999998 | 184.72700000000015 | 0.975 | 13 | 9.7 | 18.1 | 11.6 | 12.6 | 824.395 | 1563.734 | 189.375 | 2.276 | -0.106
C31 | 474.22159999999957 | 1078.5880000000004 | 1935.5718 | 2952.018000000001 | 3769.0839999999985 | 4466.0 | 11288.0 | 16006.0 | 20616.0 | 25168.0 | 81.0 | 176.0 | 318.0 | 496.0 | 620.0 | 494.0 | 1354.0 | 2238.0 | 3052.0 | 3972.0 | 34.35350000000001 | 91.61839999999988 | 161.35559999999992 | 232.57799999999995 | 299.1736 | 0.975 | 12.9 | 19.5 | 8.6 | 12.3 | 11.3 | 840.185 | 1592.396 | 194.257 | 0.557 | -0.105
C32 | 415.8465999999996 | 942.6730000000007 | 1715.7617999999995 | 2600.607000000002 | 3187.3979999999992 | 4246.0 | 10736.0 | 15190.0 | 17922.0 | 20796.0 | 71.0 | 154.0 | 282.0 | 436.0 | 528.0 | 436.0 | 1204.0 | 2010.0 | 2620.0 | 3284.0 | 30.248500000000025 | 81.03859999999992 | 144.93919999999991 | 202.63519999999988 | 249.3459999999999 | 0.897 | 7.3 | 9.7 | 3 | 3.7 | 12.7 | 961.332 | 1914.939 | 188.447 | 27.264 | -0.346
C33 | 389.8365999999997 | 877.6480000000006 | 1628.4177999999997 | 2510.128000000001 | 3128.5559999999978 | 4102.0 | 10376.0 | 14474.0 | 16056.0 | 17352.0 | 67.0 | 144.0 | 270.0 | 424.0 | 520.0 | 414.0 | 1152.0 | 1938.0 | 2504.0 | 3032.0 | 27.876900000000024 | 75.10959999999996 | 135.96559999999994 | 189.49759999999995 | 226.4223999999999 | 0.888 | 8.1 | 9.6 | 3.8 | 4 | 15.1 | 983.193 | 1925.666 | 189.176 | 41.383 | -0.297
C34 | 406.01909999999964 | 913.0930000000006 | 1695.9828000000002 | 2627.2860000000005 | 3340.4399999999982 | 4140.0 | 10472.0 | 14596.0 | 17000.0 | 18520.0 | 70.0 | 150.0 | 282.0 | 446.0 | 556.0 | 432.0 | 1200.0 | 2004.0 | 2656.0 | 3272.0 | 28.743600000000026 | 77.43499999999995 | 139.70440000000002 | 198.06179999999998 | 242.60759999999996 | 0.980 | 11.8 | 9.3 | 16.4 | 9.6 | 12.1 | 1095.426 | 2168.156 | 182.840 | 2.930 | -0.144
C35 | 422.2015999999996 | 948.5380000000007 | 1763.5478000000003 | 2757.4490000000005 | 3597.203999999999 | 4178.0 | 10568.0 | 14718.0 | 18016.0 | 19736.0 | 73.0 | 156.0 | 294.0 | 470.0 | 600.0 | 450.0 | 1248.0 | 2070.0 | 2840.0 | 3544.0 | 29.610300000000027 | 79.76039999999993 | 143.44320000000005 | 207.81180000000006 | 261.0719999999998 | 0.955 | 15.8 | 9.2 | 17.6 | 20.2 | 16.3 | 690.684 | 1264.041 | 193.270 | 4.891 | 0.077
C36 | 422.20159999999953 | 948.5380000000007 | 1763.5477999999996 | 2753.114 | 3551.473999999998 | 4178.0 | 10568.0 | 14718.0 | 17752.0 | 19576.0 | 73.0 | 156.0 | 294.0 | 468.0 | 592.0 | 450.0 | 1248.0 | 2070.0 | 2808.0 | 3448.0 | 29.610300000000027 | 79.76039999999995 | 143.44320000000002 | 205.6712 | 256.36599999999993 | 0.829 | 19.8 | 12.4 | 32.6 | 24.5 | 9.7 | 567.952 | 1019.159 | 177.242 | 11.788 | -0.201
C37 | 432.0290999999996 | 978.1180000000007 | 1777.0367999999999 | 2732.8050000000007 | 3502.8519999999976 | 4284.0 | 10832.0 | 15184.0 | 18354.0 | 21140.0 | 74.0 | 160.0 | 294.0 | 458.0 | 580.0 | 454.0 | 1252.0 | 2092.0 | 2820.0 | 3476.0 | 31.115200000000026 | 83.3639999999999 | 148.64079999999998 | 209.65259999999995 | 259.6196 | 0.953 | 14.3 | 15.4 | 8.6 | 8.9 | 24.3 | 796.844 | 1535.525 | 197.791 | 1.515 | -0.048
C38 | 522.7690999999995 | 1184.923 | 2139.368799999999 | 3282.8729999999996 | 4211.685999999999 | 4580.0 | 11576.0 | 16268.0 | 19846.0 | 23832.0 | 90.0 | 194.0 | 354.0 | 554.0 | 700.0 | 548.0 | 1508.0 | 2508.0 | 3364.0 | 4196.0 | 36.953599999999994 | 98.59459999999982 | 173.0971999999999 | 243.31580000000002 | 304.0283999999998 | 0.931 | 17.1 | 8.1 | 23.8 | 23.4 | 13.2 | 754.404 | 1412.620 | 197.424 | 1.519 | -0.083
C39 | 461.0690999999994 | 1045.4380000000003 | 1977.1487999999993 | 3114.548999999998 | 3950.156 | 4290.0 | 10904.0 | 15364.0 | 18766.0 | 21744.0 | 80.0 | 172.0 | 330.0 | 530.0 | 664.0 | 502.0 | 1408.0 | 2376.0 | 3178.0 | 3848.0 | 31.93660000000003 | 86.78279999999991 | 157.68360000000007 | 225.4886000000001 | 279.19999999999993 | 0.935 | 17 | 11.2 | 23.8 | 21.7 | 11.4 | 719.644 | 1326.692 | 205.030 | 1.153 | -0.079
C40 | 531.1594999999995 | 1193.0190000000007 | 2045.2631999999999 | 2913.784999999999 | 3690.285999999998 | 4032.0 | 8624.0 | 12710.0 | 16310.0 | 18936.0 | 94.0 | 198.0 | 348.0 | 506.0 | 632.0 | 546.0 | 1452.0 | 2326.0 | 3076.0 | 3852.0 | 36.4004 | 96.16059999999983 | 158.4445999999998 | 213.06140000000005 | 261.696 | 0.945 | 15.8 | 9.7 | 23.1 | 20.6 | 9.6 | 714.664 | 1335.821 | 205.143 | 1.068 | -0.071
C41 | 652.0604000000005 | 1497.5399999999997 | 2524.612199999998 | 3652.127 | 4604.162000000002 | 4622.0 | 10168.0 | 15356.0 | 21414.0 | 26212.0 | 113.0 | 244.0 | 420.0 | 624.0 | 780.0 | 664.0 | 1778.0 | 2892.0 | 3884.0 | 4912.0 | 46.16789999999997 | 121.96519999999973 | 201.98419999999967 | 278.0387999999999 | 346.90320000000014 | 0.960 | 14.3 | 10 | 21.6 | 18.8 | 6.7 | 734.164 | 1374.716 | 207.728 | 0.684 | -0.053
C42 | 506.5865999999995 | 1149.4780000000003 | 2071.8037999999992 | 3165.7150000000042 | 3999.8019999999983 | 4542.0 | 11480.0 | 16146.0 | 18902.0 | 22664.0 | 87.0 | 188.0 | 342.0 | 532.0 | 664.0 | 530.0 | 1460.0 | 2442.0 | 3212.0 | 3956.0 | 36.086900000000014 | 96.26919999999984 | 169.35839999999982 | 234.7515999999999 | 287.8432 | 0.948 | 15.4 | 10 | 21.9 | 20.5 | 9.2 | 730.134 | 1370.634 | 204.345 | 1.366 | -0.051
C43 | 538.9515999999996 | 1220.368 | 2206.933799999999 | 3413.0360000000032 | 4468.45 | 4618.0 | 11672.0 | 16390.0 | 20862.0 | 25048.0 | 93.0 | 200.0 | 366.0 | 578.0 | 744.0 | 566.0 | 1556.0 | 2574.0 | 3548.0 | 4468.0 | 37.8203 | 100.91999999999982 | 176.83599999999979 | 253.06580000000002 | 322.4928000000001 | 0.945 | 16 | 9.5 | 23.8 | 20.9 | 10 | 763.265 | 1440.473 | 204.336 | 1.377 | -0.073
C44 | 655.1116000000004 | 1489.6479999999965 | 2977.6377999999986 | 4776.683999999999 | 6179.521999999999 | 4642.0 | 11960.0 | 17126.0 | 22254.0 | 27268.0 | 117.0 | 248.0 | 510.0 | 842.0 | 1068.0 | 758.0 | 2156.0 | 3618.0 | 4980.0 | 6328.0 | 41.10589999999997 | 114.59519999999976 | 212.80000000000038 | 312.473 | 399.4972 | 0.946 | 15.7 | 20.6 | 8.5 | 10.8 | 22.8 | 900.236 | 1713.828 | 205.741 | 1.086 | -0.061
C45 | 542.0054999999995 | 1227.8164 | 2275.3677999999973 | 3424.680000000004 | 5022.247000000002 | 5086.0 | 14292.0 | 17230.0 | 22918.0 | 27152.0 | 96.0 | 205.0 | 390.0 | 592.0 | 854.0 | 625.0 | 1736.0 | 2828.0 | 4064.0 | 5450.0 | 36.92060000000001 | 103.3686999999998 | 178.61799999999977 | 261.23879999999974 | 361.16300000000035 | 0.945 | 15.7 | 20.9 | 8.5 | 10.7 | 22.7 | 786.734 | 1480.885 | 205.216 | 1.386 | -0.061
C46 | 468.6485999999995 | 1067.2020000000002 | 1980.5158000000001 | 3018.6149999999993 | 3824.623999999998 | 4410.0 | 11256.0 | 15880.0 | 19182.0 | 22082.0 | 80.0 | 174.0 | 324.0 | 504.0 | 630.0 | 498.0 | 1382.0 | 2332.0 | 3094.0 | 3744.0 | 33.27500000000001 | 89.73579999999988 | 160.84459999999996 | 224.8836 | 277.4414 | 0.863 | 14.7 | 6 | 7.9 | 23.1 | 21.8 | 896.486 | 1713.917 | 209.065 | 8.925 | -0.327
C47 | 440.7863999999995 | 993.8140000000008 | 1795.545 | 2700.957 | 3616.036 | 4528.0 | 11932.0 | 17178.0 | 20236.0 | 23234.0 | 76.0 | 164.0 | 300.0 | 456.0 | 600.0 | 464.0 | 1266.0 | 2110.0 | 2896.0 | 3638.0 | 32.32290000000002 | 86.62499999999986 | 155.02459999999994 | 218.44620000000006 | 279.5984 | 0.860 | 14.4 | 5.1 | 23 | 22.6 | 7 | 894.296 | 1712.502 | 210.506 | 8.785 | -0.328
C48 | 438.38409999999953 | 984.6690000000008 | 1844.0487999999996 | 2839.732 | 3920.640999999998 | 4216.0 | 10684.0 | 15712.0 | 19192.0 | 20318.0 | 76.0 | 162.0 | 306.0 | 482.0 | 652.0 | 468.0 | 1296.0 | 2196.0 | 3028.0 | 3818.0 | 30.47700000000003 | 82.05379999999988 | 148.50120000000004 | 218.84939999999995 | 280.92600000000004 | 0.749 | 14.2 | 7.3 | 23.9 | 20.9 | 4.6 | 1077.467 | 2089.335 | 181.585 | 4.605 | -0.425
C49 | 429.9281999999996 | 971.8960000000005 | 1726.8868000000002 | 2577.5199999999995 | 3358.522399999997 | 4296.0 | 10844.0 | 14926.0 | 18136.0 | 20662.0 | 73.0 | 158.0 | 284.0 | 430.0 | 552.0 | 446.0 | 1224.0 | 1992.0 | 2696.0 | 3304.0 | 30.947900000000025 | 82.73259999999995 | 144.41979999999998 | 201.06739999999996 | 252.48479999999992 | 0.847 | 16.9 | 12.6 | 22.4 | 10.4 | 22.4 | 699.863 | 1268.638 | 191.388 | 10.323 | -0.049
C50 | 432.0290999999996 | 976.3050000000007 | 1784.7998000000002 | 2702.3760000000007 | 3529.0309999999968 | 4284.0 | 10840.0 | 15494.0 | 19066.0 | 21342.0 | 74.0 | 160.0 | 294.0 | 454.0 | 580.0 | 454.0 | 1248.0 | 2084.0 | 2824.0 | 3528.0 | 31.115200000000026 | 83.3627999999999 | 148.62519999999998 | 210.95059999999995 | 266.6316 | 0.938 | 16.8 | 12.4 | 23.6 | 20.4 | 10.6 | 915.216 | 1707.116 | 205.542 | 1.053 | -0.075
C51 | 411.5479999999996 | 927.7104000000006 | 1804.1417999999994 | 2699.314400000001 | 3301.8730000000005 | 4164.0 | 9906.0 | 13760.0 | 16996.0 | 18830.0 | 70.0 | 150.0 | 290.0 | 442.0 | 544.0 | 440.0 | 1212.0 | 2000.0 | 2622.0 | 3090.0 | 28.14440000000003 | 75.71159999999996 | 135.28739999999993 | 189.0710000000001 | 230.9944 | 0.960 | 14.2 | 10 | 21.3 | 18.8 | 6.8 | 921.816 | 1754.241 | 208.722 | 0.676 | -0.040
C52 | 608.1345000000002 | 1364.4069999999995 | 2262.929599999998 | 3245.175000000004 | 4177.223999999998 | 5178.0 | 13000.0 | 18596.0 | 25884.0 | 35244.0 | 105.0 | 226.0 | 380.0 | 558.0 | 702.0 | 606.0 | 1598.0 | 2522.0 | 3402.0 | 4500.0 | 45.07059999999998 | 117.26579999999969 | 193.99019999999962 | 270.8226 | 367.16759999999994 | 0.956 | 13.2 | 8.4 | 21.9 | 17.3 | 5.2 | 947.873 | 1857.030 | 210.421 | 0.850 | -0.014
C53 | 273.316 | 587.2850000000002 | 1133.8929999999991 | 1696.6843999999996 | 2289.903 | 3178.0 | 6570.0 | 9248.0 | 10136.0 | 8128.0 | 47.0 | 96.0 | 190.0 | 286.0 | 384.0 | 286.0 | 788.0 | 1324.0 | 1736.0 | 1896.0 | 17.777000000000015 | 47.52960000000003 | 85.73000000000002 | 121.48959999999994 | 140.86499999999998 | 0.970 | 13.4 | 9.2 | 16.6 | 18.8 | 8.8 | 816.374 | 1605.586 | 211.656 | 1.629 | 0.201
C54 | 516.9807999999995 | 1139.3259999999996 | 2071.6541999999986 | 2987.3872000000024 | 4169.592 | 5776.0 | 13992.0 | 17188.0 | 19064.0 | 19682.0 | 90.0 | 187.0 | 353.0 | 515.0 | 712.0 | 575.0 | 1668.0 | 2694.0 | 3652.0 | 4320.0 | 33.320000000000014 | 92.64919999999984 | 156.09159999999972 | 218.8592999999999 | 268.48320000000007 | 0.947 | 15.5 | 7.9 | 21.8 | 23.8 | 8.5 | 818.055 | 1540.369 | 204.908 | 2.266 | -0.032
C55 | 185.73240000000004 | 439.33200000000016 | 818.9071000000004 | 807.5004999999995 | 323.26800000000014 | 5472.0 | 14340.0 | 9796.0 | 4645.0 | 552.0 | 30.0 | 72.0 | 127.0 | 136.0 | 60.0 | 256.0 | 849.0 | 985.0 | 637.0 | 144.0 | 15.803000000000006 | 47.792200000000015 | 69.0337 | 50.54460000000002 | 14.896200000000002 | 0.955 | 15.3 | 22.9 | 6.4 | 8.8 | 23 | 765.815 | 1470.736 | 200.022 | 3.265 | -0.150
C56 | 356.49799999999976 | 791.5814000000004 | 1524.105 | 2383.6912 | 3070.7379999999985 | 4014.0 | 10178.0 | 14352.0 | 15780.0 | 15236.0 | 60.0 | 128.0 | 246.0 | 386.0 | 500.0 | 374.0 | 1040.0 | 1752.0 | 2310.0 | 2710.0 | 24.951400000000024 | 67.08879999999999 | 123.0664 | 177.69760000000008 | 211.1105999999999 | 0.869 | 14.8 | 11.7 | 14.8 | 10.1 | 22.8 | 723.793 | 1362.428 | 191.112 | 10.522 | -0.052
C57 | 467.5801999999995 | 1038.9824000000003 | 2005.4729999999995 | 3037.6592000000023 | 3956.986999999999 | 4368.0 | 11042.0 | 15708.0 | 18348.0 | 19394.0 | 78.0 | 166.0 | 322.0 | 490.0 | 648.0 | 488.0 | 1340.0 | 2232.0 | 3014.0 | 3590.0 | 30.943600000000036 | 83.21259999999994 | 150.51879999999994 | 216.88960000000014 | 266.40939999999995 | 0.963 | 13.7 | 9.8 | 20.9 | 16 | 8 | 722.073 | 1382.161 | 205.270 | 1.401 | -0.010
C58 | 409.2999999999996 | 916.1104000000006 | 1791.8349999999994 | 2803.0192000000015 | 3582.7589999999996 | 4178.0 | 10698.0 | 15188.0 | 17546.0 | 18678.0 | 69.0 | 148.0 | 288.0 | 454.0 | 582.0 | 436.0 | 1218.0 | 2056.0 | 2736.0 | 3234.0 | 27.977900000000023 | 75.78599999999997 | 139.00819999999993 | 200.1368000000001 | 243.7879999999999 | 0.938 | 17.2 | 7.2 | 24.3 | 28.3 | 9.2 | 766.544 | 1436.434 | 203.338 | 5.105 | -0.052
C59 | 388.86299999999954 | 863.1574000000005 | 1672.4159999999995 | 2605.9231999999997 | 3749.8460000000005 | 4090.0 | 10390.0 | 15518.0 | 18052.0 | 17154.0 | 66.0 | 140.0 | 270.0 | 422.0 | 614.0 | 410.0 | 1136.0 | 1962.0 | 2718.0 | 3268.0 | 26.684800000000028 | 71.70759999999991 | 132.1832 | 200.19720000000004 | 251.97159999999985 | 0.955 | 15.4 | 25 | 8.8 | 7.7 | 20 | 755.084 | 1428.466 | 199.607 | 1.960 | -0.059
C60 | 411.5479999999996 | 923.9264000000006 | 1805.2709999999993 | 2871.1992000000027 | 3690.975 | 4164.0 | 10610.0 | 15120.0 | 17596.0 | 18690.0 | 70.0 | 150.0 | 294.0 | 470.0 | 608.0 | 444.0 | 1248.0 | 2124.0 | 2850.0 | 3370.0 | 28.144400000000026 | 76.43659999999997 | 141.04559999999992 | 205.44440000000014 | 250.37499999999991 | 0.936 | 17.1 | 17.4 | 23.1 | 18.1 | 9.7 | 721.413 | 1335.209 | 193.729 | 6.334 | 0.281
C61 | 670.4680000000004 | 1491.0463999999972 | 2884.0709999999995 | 4421.679199999998 | 6145.577000000015 | 4772.0 | 12146.0 | 17832.0 | 21180.0 | 22766.0 | 118.0 | 246.0 | 486.0 | 734.0 | 1064.0 | 732.0 | 1992.0 | 3300.0 | 4410.0 | 5014.0 | 42.01159999999995 | 113.64299999999967 | 204.80239999999924 | 302.7379999999997 | 370.78540000000135 | 0.961 | 12.5 | 27.3 | 7.6 | 6.3 | 9 | 958.176 | 1960.657 | 183.260 | 4.499 | -0.090
C62 | 248.66880000000003 | 576.1190000000003 | 1042.7567999999997 | 1342.962199999999 | 1842.4599999999994 | 2922.0 | 5836.0 | 7250.0 | 7876.0 | 6418.0 | 43.0 | 94.0 | 172.0 | 222.0 | 304.0 | 292.0 | 864.0 | 1292.0 | 1616.0 | 1676.0 | 16.302700000000012 | 46.377800000000015 | 75.14880000000004 | 99.12220000000008 | 115.2748 | 0.797 | 21.4 | 16.5 | 11.9 | 31.5 | 25.6 | 519.451 | 903.446 | 204.888 | 10.747 | -0.187
C63 | 334.9632999999998 | 770.8340000000003 | 1436.858799999999 | 2088.636 | 2909.424999999999 | 3394.0 | 7672.0 | 11050.0 | 12564.0 | 11630.0 | 59.0 | 128.0 | 244.0 | 354.0 | 492.0 | 386.0 | 1112.0 | 1876.0 | 2540.0 | 2926.0 | 22.702200000000023 | 63.73480000000003 | 113.14480000000006 | 159.6212000000001 | 196.50300000000001 | 0.902 | 8.8 | 12.4 | 15.6 | 7.1 | 0.2 | 738.299 | 1467.422 | 182.062 | 8.793 | -0.146
C64 | 351.1457999999998 | 806.6220000000004 | 1510.891799999999 | 2194.341 | 3188.3399999999992 | 3432.0 | 7778.0 | 11608.0 | 13450.0 | 12418.0 | 62.0 | 134.0 | 256.0 | 372.0 | 540.0 | 404.0 | 1160.0 | 1972.0 | 2744.0 | 3220.0 | 23.568900000000024 | 66.0442 | 117.54320000000006 | 169.6230000000001 | 214.43839999999997 | 0.878 | 12 | 12.3 | 12.2 | 11.7 | 11.5 | 459.732 | 779.711 | 204.762 | 4.171 | 0.407
C65 | 367.32829999999973 | 840.2540000000005 | 1499.7547999999988 | 2016.9572000000005 | 2898.516999999999 | 3470.0 | 7796.0 | 10316.0 | 12174.0 | 12154.0 | 65.0 | 140.0 | 256.0 | 346.0 | 500.0 | 422.0 | 1208.0 | 1870.0 | 2494.0 | 2910.0 | 24.435600000000026 | 68.40359999999998 | 113.10360000000003 | 155.32740000000007 | 196.20980000000006 | 0.968 | 13.5 | 7.5 | 9.1 | 21.6 | 15.7 | 984.695 | 1955.851 | 197.010 | 7.138 | -0.029
C66 | 255.02380000000005 | 584.4830000000002 | 1099.1707999999994 | 1410.8361999999993 | 1933.8699999999994 | 2854.0 | 5680.0 | 6638.0 | 6354.0 | 4502.0 | 45.0 | 96.0 | 184.0 | 238.0 | 332.0 | 306.0 | 900.0 | 1342.0 | 1626.0 | 1522.0 | 15.66450000000002 | 45.068800000000024 | 73.34479999999998 | 95.53380000000003 | 104.62919999999997 | 0.949 | 16.2 | 24.4 | 13 | 9.2 | 18.1 | 640.073 | 1174.146 | 208.167 | 6.212 | -0.017
C67 | 255.02380000000005 | 584.4830000000003 | 1100.4657999999995 | 1439.9881999999993 | 2032.026999999999 | 2854.0 | 5680.0 | 7028.0 | 6968.0 | 5030.0 | 45.0 | 96.0 | 184.0 | 244.0 | 344.0 | 306.0 | 906.0 | 1366.0 | 1728.0 | 1714.0 | 15.66450000000002 | 45.068800000000024 | 74.0248 | 99.78880000000005 | 114.28039999999997 | 0.949 | 16.1 | 12.1 | 25.2 | 18.3 | 9 | 793.581 | 1459.772 | 208.666 | 4.607 | -0.006
C68 | 238.84130000000005 | 548.6950000000002 | 1026.4327999999996 | 1334.0311999999992 | 1749.8019999999997 | 2816.0 | 5574.0 | 6470.0 | 6172.0 | 4346.0 | 42.0 | 90.0 | 172.0 | 226.0 | 296.0 | 288.0 | 858.0 | 1270.0 | 1524.0 | 1432.0 | 14.797800000000018 | 42.75940000000002 | 69.62639999999999 | 90.01900000000005 | 97.6208 | 0.951 | 16.2 | 26.2 | 17.9 | 8.5 | 12.1 | 707.843 | 1308.008 | 207.165 | 6.851 | 0.026
C69 | 222.65880000000004 | 512.9070000000002 | 953.9397999999995 | 1266.4661999999994 | 1652.8539999999998 | 2778.0 | 5468.0 | 6352.0 | 6050.0 | 4208.0 | 39.0 | 84.0 | 160.0 | 214.0 | 278.0 | 270.0 | 816.0 | 1216.0 | 1458.0 | 1360.0 | 13.931100000000017 | 40.450000000000024 | 66.22800000000002 | 86.28020000000004 | 93.07660000000001 | 0.976 | 13 | 12.7 | 18 | 9.3 | 11.9 | 660.223 | 1232.478 | 206.144 | 5.809 | 0.024
C70 | 277.70879999999994 | 645.5950000000003 | 1239.7887999999987 | 1709.2821999999987 | 2095.3750000000005 | 2928.0 | 5910.0 | 7066.0 | 6798.0 | 5178.0 | 49.0 | 106.0 | 208.0 | 292.0 | 358.0 | 340.0 | 1018.0 | 1546.0 | 1832.0 | 1688.0 | 17.12410000000002 | 49.781800000000025 | 83.54679999999996 | 108.83640000000003 | 113.87459999999999 | 0.949 | 16.1 | 18 | 24.2 | 13.1 | 9.2 | 707.043 | 1311.706 | 208.300 | 6.743 | -0.006
C71 | 339.4087999999998 | 784.7370000000004 | 1397.3257999999994 | 1920.5132 | 2497.571999999998 | 3218.0 | 6572.0 | 8024.0 | 8456.0 | 8034.0 | 59.0 | 128.0 | 232.0 | 322.0 | 418.0 | 386.0 | 1124.0 | 1716.0 | 2126.0 | 2196.0 | 22.141100000000023 | 61.609600000000036 | 99.6208 | 130.53420000000003 | 148.34339999999997 | 0.949 | 16.1 | 25.3 | 18.2 | 8.8 | 12.1 | 954.973 | 1937.986 | 208.666 | 5.897 | -0.001
C72 | 371.7737999999997 | 856.3130000000004 | 1543.8517999999992 | 2094.525199999999 | 2893.6149999999975 | 3294.0 | 6784.0 | 8700.0 | 9474.0 | 9256.0 | 65.0 | 140.0 | 256.0 | 352.0 | 484.0 | 422.0 | 1214.0 | 1866.0 | 2420.0 | 2670.0 | 23.874500000000026 | 66.22840000000001 | 107.4176 | 144.68280000000004 | 174.4272 | 0.856 | 16.6 | 11.9 | 21.2 | 11.5 | 21.9 | 690.403 | 1291.341 | 190.115 | 11.116 | -0.051
C73 | 277.70879999999994 | 645.2520000000003 | 1235.105799999999 | 1752.1891999999993 | 2227.9020000000005 | 2928.0 | 5900.0 | 7120.0 | 7376.0 | 6298.0 | 49.0 | 106.0 | 208.0 | 298.0 | 380.0 | 340.0 | 1024.0 | 1582.0 | 1926.0 | 1866.0 | 17.124100000000023 | 49.79780000000003 | 84.2072 | 112.70700000000001 | 123.58999999999996 | 0.921 | 19.1 | 9.5 | 10.6 | 27.5 | 28.7 | 781.135 | 1492.849 | 200.632 | 0.737 | -0.072
C74 | 477.54659999999944 | 1091.5370000000003 | 1961.2617999999989 | 2868.2520000000013 | 3753.608 | 4536.0 | 11496.0 | 17022.0 | 21792.0 | 25588.0 | 81.0 | 178.0 | 318.0 | 476.0 | 612.0 | 496.0 | 1348.0 | 2256.0 | 3068.0 | 3896.0 | 35.26550000000001 | 94.03379999999983 | 165.6099999999998 | 235.28359999999995 | 302.58480000000003 | 0.888 | 8.1 | 6 | 8 | 8.8 | 9.7 | 489.562 | 832.791 | 180.347 | 9.832 | 0.313
C75 | 470.4298999999997 | 972.1324000000004 | 1908.3891999999996 | 1788.2169999999999 | 2148.3621999999987 | 3812.0 | 7528.0 | 10334.0 | 8170.0 | 6746.0 | 71.0 | 152.0 | 268.0 | 300.0 | 360.0 | 460.0 | 1290.0 | 1768.0 | 2070.0 | 2176.0 | 27.893800000000024 | 75.83760000000002 | 114.32199999999996 | 123.45439999999996 | 134.55439999999993 | 0.923 | 4.5 | 4.1 | 2.7 | 1.3 | 10 | 606.763 | 1099.031 | 194.905 | 8.468 | 0.081
C76 | 181.58249999999998 | 267.39300000000003 | 553.9001999999998 | 680.7256 | 528.2654 | 878.0 | 1296.0 | 2588.0 | 3420.0 | 2436.0 | 17.0 | 32.0 | 56.0 | 58.0 | 48.0 | 88.0 | 202.0 | 220.0 | 190.0 | 144.0 | 7.969700000000001 | 16.2932 | 26.382 | 29.3358 | 22.426799999999997 | 0.946 | 2.8 | 2.7 | 1.5 | 1 | 6.1 | 612.373 | 1123.900 | 194.990 | 8.469 | 0.085
C77 | 181.58249999999998 | 267.39300000000003 | 553.9001999999998 | 680.7256 | 528.2654 | 878.0 | 1296.0 | 2588.0 | 3420.0 | 2436.0 | 17.0 | 32.0 | 56.0 | 58.0 | 48.0 | 88.0 | 202.0 | 220.0 | 190.0 | 144.0 | 7.969700000000001 | 16.2932 | 26.382 | 29.3358 | 22.426799999999997 | 0.969 | 1.5 | 3.3 | 1.4 | 1 | 0.4 | 617.623 | 1144.367 | 195.301 | 8.027 | 0.107
C78 | 234.03970000000004 | 487.4070000000004 | 884.5581999999998 | 1121.0260000000005 | 1074.7250000000001 | 622.0 | 1392.0 | 1708.0 | 1660.0 | 1508.0 | 41.0 | 80.0 | 152.0 | 202.0 | 192.0 | 232.0 | 586.0 | 748.0 | 766.0 | 714.0 | 12.332900000000006 | 31.231200000000015 | 46.860800000000005 | 52.82260000000004 | 49.898400000000024 | 0.915 | 5.3 | 5.5 | 5.7 | 9.9 | 0.1 | 459.131 | 795.273 | 217.551 | 8.609 | 0.373
C79 | 114.40720000000002 | 233.4270000000001 | 362.4482000000002 | 372.77 | 366.063 | 424.0 | 888.0 | 1142.0 | 1100.0 | 840.0 | 18.0 | 36.0 | 56.0 | 60.0 | 56.0 | 92.0 | 214.0 | 268.0 | 256.0 | 188.0 | 6.9041999999999994 | 16.231600000000004 | 22.126400000000004 | 22.377999999999997 | 18.628800000000005 | 0.919 | 4.5 | 4.9 | 6 | 3.2 | 3.9 | 463.211 | 802.687 | 212.606 | 9.727 | 0.371
C80 | 134.7494 | 256.479 | 427.5463999999999 | 416.2870000000001 | 420.29 | 482.0 | 912.0 | 1136.0 | 1048.0 | 872.0 | 20.0 | 38.0 | 64.0 | 62.0 | 60.0 | 102.0 | 228.0 | 248.0 | 238.0 | 216.0 | 7.057999999999998 | 16.000600000000006 | 21.361600000000003 | 21.417400000000004 | 20.129199999999997 | 0.896 | 6.6 | 5.8 | 7.7 | 9.3 | 3.7 | 451.891 | 769.969 | 214.657 | 9.275 | 0.354
C81 | 158.60580000000002 | 326.4000000000001 | 535.3252000000002 | 561.3304 | 555.9799999999998 | 564.0 | 1200.0 | 1522.0 | 1468.0 | 1112.0 | 25.0 | 50.0 | 82.0 | 88.0 | 92.0 | 132.0 | 308.0 | 386.0 | 396.0 | 326.0 | 9.170500000000002 | 21.945000000000007 | 30.548200000000012 | 31.352 | 27.7468 | 0.871 | 8.6 | 7.4 | 8.8 | 9.5 | 8.8 | 440.671 | 738.324 | 213.933 | 9.199 | 0.346
C82 | 185.54490000000004 | 389.9970000000001 | 717.2303999999999 | 825.7524000000002 | 830.7949999999997 | 582.0 | 1296.0 | 1704.0 | 1668.0 | 1280.0 | 30.0 | 60.0 | 112.0 | 136.0 | 142.0 | 172.0 | 426.0 | 572.0 | 594.0 | 468.0 | 9.824600000000006 | 24.701600000000006 | 37.4356 | 41.35440000000001 | 37.10659999999998 | 0.896 | 6.8 | 6.6 | 7.4 | 9.4 | 3.7 | 498.531 | 863.448 | 209.211 | 9.197 | 0.320
C83 | 116.41330000000002 | 225.93000000000004 | 381.7852 | 348.84620000000007 | 288.629 | 382.0 | 744.0 | 868.0 | 692.0 | 548.0 | 18.0 | 34.0 | 58.0 | 52.0 | 48.0 | 92.0 | 202.0 | 210.0 | 198.0 | 176.0 | 5.932199999999998 | 13.690600000000003 | 17.894600000000004 | 16.2332 | 14.1192 | 0.895 | 6.9 | 6.9 | 7.4 | 6.9 | 6.2 | 603.113 | 1077.989 | 198.772 | 8.791 | 0.346
C84 | 134.84380000000002 | 271.01400000000007 | 466.12319999999994 | 478.99920000000026 | 505.43300000000005 | 406.0 | 840.0 | 1038.0 | 876.0 | 722.0 | 22.0 | 42.0 | 74.0 | 76.0 | 90.0 | 116.0 | 266.0 | 316.0 | 326.0 | 268.0 | 6.965399999999998 | 16.616600000000002 | 22.85740000000001 | 23.7456 | 22.230200000000004 | 0.939 | 3.4 | 4.2 | 6.5 | 2.4 | 0.6 | 626.243 | 1141.740 | 201.742 | 8.037 | 0.360
C85 | 146.77220000000003 | 304.3170000000002 | 499.06920000000036 | 592.556 | 528.889 | 500.0 | 1080.0 | 1476.0 | 1400.0 | 1210.0 | 24.0 | 48.0 | 80.0 | 96.0 | 86.0 | 128.0 | 310.0 | 394.0 | 376.0 | 290.0 | 8.6376 | 20.88240000000001 | 29.86000000000002 | 31.9128 | 26.9118 | 0.870 | 8.6 | 7.5 | 8.8 | 9.8 | 8.5 | 515.291 | 881.912 | 215.102 | 9.541 | 0.355