## Sheet1
Catalyst | Ester | mmol of ester | catalyst mol% | base | base mol% | temp (oC) | pressure (bar) | time (h) | solvent | solvent amount (mL) | Yield (%) | Reference | comment | comment
C1 | E1 | 44 | 0.1 | NaOMe | 25 | 40 | 10 | 23 | MeOH | 8.84 | 99
C1 | E1 | 44 | 0.05 | NaOMe | 25 | 40 | 10 | 23 | MeOH | 8.84 | 89
C1 | E1 | 44 | 0.045 | NaOMe | 25 | 40 | 10 | 23 | MeOH | 8.84 | 65 | Lazzari, D.; Cassani, M. C.; Bertola, M.; Moreno, F. C.; Torrente, D. RSC Adv. 2013, 3, 15582−15584
C1 | E1 | 44 | 0.05 | NaOMe | 25 | 20 | 10 | 23 | MeOH | 8.84 | 17
C1 | E1 | 44 | 0.05 | NaOMe | 25 | 60 | 10 | 23 | MeOH | 8.84 | 97
C1 | E1 | 44 | 0.025 | NaOMe | 25 | 60 | 10 | 23 | MeOH | 8.84 | 89
C1 | E1 | 44 | 0.0125 | NaOMe | 25 | 60 | 10 | 23 | MeOH | 8.84 | 74
C1 | E1 | 44 | 0.005 | NaOMe | 25 | 60 | 10 | 23 | MeOH | 8.84 | 46
C1 | E1 | 44 | 0.0125 | NaOMe | 25 | 80 | 10 | 23 | MeOH | 8.84 | 66
C1 | E1 | 44 | 0.005 | NaOMe | 25 | 60 | 10 | 23 | iPrOH | 8.84 | 36
C1 | E2 | 44 | 0.05 | NaOMe | 25 | 40 | 10 | 23 | MeOH | 8.84 | 10
C1 | E2 | 44 | 0.05 | NaOMe | 50 | 40 | 10 | 23 | MeOH | 8.84 | 48
C1 | E2 | 44 | 0.065 | NaOMe | 50 | 40 | 10 | 23 | MeOH | 8.84 | 81
C1 | E2 | 44 | 0.075 | NaOMe | 50 | 60 | 10 | 23 | MeOH | 8.84 | 86
C1 | E2 | 44 | 0.041 | NaOMe | 50 | 60 | 10 | 23 | MeOH | 8.84 | 9
C1 | E2 | 44 | 0.059 | NaOMe | 50 | 80 | 10 | 23 | MeOH | 8.84 | 17
C1 | E3 | 7.9 | 0.4 | NaOMe | 0.8 | 100 | 20.7 | 24 | THF | 4 | 24
C1 | E3 | 7.9 | 1.1 | NaOMe | 2.2 | 135 | 51.7 | 3 | E3 | 1.9 | 88
C1 | E3 | 7.9 | 1.1 | NaOMe | 2.2 | 135 | 51.7 | 3 | E3 | 1.9 | 98 | Fairweather, N. T.; Gibson, M. S.; Guan, H. Organometallics 2015, 34, 335−339
C1 | E3 | 7.9 | 1.1 | NaOMe | 2.2 | 135 | 51.7 | 20 | E3 | 1.9 | 98
C1 | E3 | 7.9 | 1 | NaOMe | 2 | 135 | 51.7 | 3 | E3 | 1.9 | 98
C1 | E3 | 7.9 | 1 | NaOMe | 2 | 135 | 51.7 | 1 | E3 | 1.9 | 98
C1 | E3 | 7.9 | 0.9 | NaOMe | 1.8 | 135 | 51.7 | 0.25 | E3 | 1.9 | 98
C1 | E3 | 7.9 | 0.5 | NaOMe | 1 | 135 | 51.7 | 1 | E3 | 1.9 | 97
C1 | E3 | 7.9 | 0.5 | NaOMe | 1 | 135 | 51.7 | 2 | E3 | 1.9 | 98
C1 | E3 | 7.9 | 0.3 | NaOMe | 0.6 | 135 | 51.7 | 21 | E3 | 1.9 | 98
C1 | E4 | 200 | 0.1 | NaOMe | 10 | 100 | 50 | 16 | MeOH | 160 | 98
C1 | E3 | 200 | 0.1 | NaOMe | 10 | 100 | 50 | 16 | MeOH | 160 | 98
C1 | E5 | 200 | 0.1 | NaOMe | 10 | 100 | 50 | 16 | MeOH | 160 | 100
C1 | E6 | 200 | 0.1 | NaOMe | 10 | 100 | 50 | 16 | MeOH | 160 | 100 | Kuriyama, W.; Matsumoto, T.; Ogata, O.; Ino, Y.; Aoki, K.;
C1 | E7 | 200 | 0.1 | NaOMe | 10 | 100 | 50 | 16 | MeOH | 160 | 100 | Tanaka, S.; Ishida, K.; Kobayashi, T.; Sayo, N.; Saito, T. Catalytic
C1 | E8 | 10 | 0.01 | NaOMe | 10 | 100 | 50 | 16 | MeOH | 8 | 11 | Hydrogenation of Esters. Development of an Efficient Catalyst and
C1 | E9 | 10 | 0.01 | NaOMe | 10 | 100 | 50 | 16 | MeOH | 8 | 10 | Processes for Synthesising (R)-1,2-Propanediol and 2-(l-Menthoxy)-
C1 | E10 | 10 | 0.01 | NaOMe | 10 | 100 | 50 | 16 | MeOH | 8 | 98 | ethanol. Org. Process Res. Dev. 2012, 16, 166-171.
C1 | E11 | 10 | 0.01 | NaOMe | 10 | 100 | 50 | 16 | MeOH | 8 | 96
C1 | E12 | 10 | 0.01 | NaOMe | 5 | 80 | 50 | 16 | MeOH | 5.5 | 99
C1 | E12 | 10 | 0.1 | NaOMe | 5 | 40 | 50 | 16 | MeOH | 5.5 | 98
C1 | E12 | 48 | 0.025 | NaOMe | 9.6 | 30 | 50 | 24 | MeOH | 5 | 87
C1 | E13 | 160 | 0.05 | NaOMe | 5 | 80 | 45 | 5 | MeOH | 73.2 | 87
C2 | E4 | 20 | 0.025 | KOMe | 5 | 40 | 50 | 16 | THF | 10 | 98
C2 | E14 | 20 | 0.005 | NaOEt | 1 | 40 | 50 | 16 | E14 | 2 | 100
C2 | E15 | 20 | 0.005 | KOMe | 5 | 40 | 50 | 16 | THF | 10 | 94 | Spasyuk, D.; Gusev, D. G. Acceptorless Dehydrogenative
C2 | E16 | 20 | 0.025 | KOtBu | 1 | 40 | 50 | 16 | THF | 10 | 100 | Coupling of Ethanol and Hydrogenation of Esters and Imines.
C2 | E17 | 20 | 0.05 | KOMe | 10 | 40 | 50 | 16 | THF | 10 | 98 | Organometallics 2012, 31, 5239-5242.
C3 | E18 | 2 | 1 | KOtBu | 1 | 115 | 5.3 | 16 | 1,4-dioxane | 2 | 7
C3 | E18 | 2 | 1 | KOtBu | 1 | 140 | 5.3 | 16 | 1,4-dioxane | 2 | 11.5
C4 | E18 | 2 | 1 | KOtBu | 1 | 115 | 5.3 | 4 | 1,4-dioxane | 2 | 96
C4 | E19 | 2 | 1 | KOtBu | 1 | 115 | 5.3 | 5 | 1,4-dioxane | 2 | 82.2 | Zhang, J.; Leitus, G.; Ben-David, Y.; Milstein, D. Efficient
C4 | E20 | 2 | 1 | KOtBu | 1 | 115 | 5.3 | 7 | 1,4-dioxane | 2 | 98 | homogeneous catalytic hydrogenation of esters to alcohols. Angew.
C4 | E4 | 2 | 1 | KOtBu | 1 | 115 | 5.3 | 4 | 1,4-dioxane | 2 | 97 | Chem., Int. Ed. 2006, 45, 1113-1115
C4 | E21 | 2 | 1 | KOtBu | 1 | 115 | 5.3 | 4 | 1,4-dioxane | 2 | 98
C4 | E14 | 2 | 1 | KOtBu | 1 | 115 | 5.3 | 12 | 1,4-dioxane | 2 | 85.6
C4 | E22 | 2 | 1 | KOtBu | 1 | 115 | 5.3 | 24 | 1,4-dioxane | 2 | 10.5
C4 | E23 | 2 | 1 | KOtBu | 1 | 115 | 5.3 | 5 | 1,4-dioxane | 2 | 97
C5 | E19 | 1 | 0.5 | KOtBu | 1.1 | 24 | 5 | 24 | thf | 1 | 99
C5 | E15 | 1 | 0.5 | KOtBu | 1.1 | 24 | 5 | 24 | thf | 1 | 99
C5 | E24 | 1 | 0.5 | KOtBu | 1.1 | 24 | 5 | 24 | thf | 1 | 98
C5 | E22 | 1 | 0.5 | KOtBu | 1.1 | 24 | 5 | 24 | thf | 1 | 99
C5 | E25 | 1 | 0.5 | KOtBu | 1.1 | 24 | 5 | 24 | thf | 1 | 98 | Fogler, E.; Garg, J. A.; Hu, P.; Leitus, G.; Shimon, L. J. W.;
C6 | E26 | 1 | 0.5 | KOtBu | 5 | 24 | 5 | 24 | thf | 1 | 93 | Milstein, D. System with Potential Dual Modes of Metal-Ligand
C5 | E27 | 1 | 0.5 | KOtBu | 1.1 | 24 | 5 | 32 | thf | 1 | 74 | Cooperation: Highly Catalytically Active Pyridine-Based PNNH-Ru
C5 | E20 | 1 | 0.5 | KOtBu | 1.1 | 24 | 5 | 24 | thf | 1 | 75 | Pincer Complexes. Chem. - Eur. J. 2014, 20, 15727-15731
C5 | E28 | 1 | 0.5 | KOtBu | 5 | 24 | 5 | 24 | thf | 1 | 91
C5 | E18 | 1 | 0.5 | KOtBu | 5 | 24 | 5 | 48 | thf | 1 | 83
C7 | E18 | 1 | 1 | KOtBu | 8 | 105 | 5.3 | 2 | toluene | 2 | 97.7
C7 | E29 | 1 | 1 | KOtBu | 8 | 105 | 5.3 | 2 | toluene | 2 | 99.7
C7 | E30 | 1 | 1 | KOtBu | 8 | 105 | 5.3 | 2 | toluene | 2 | 96 | Sun, Y.; Koehler, C.; Tan, R.; Annibale, V. T.; Song, D. Ester
C7 | E14 | 1 | 1 | KOtBu | 8 | 105 | 5.3 | 2 | toluene | 2 | 99 | Hydrogenation Catalyzed by Ru-CNN Pincer Complexes. Chem.
C7 | E31 | 1 | 1 | KOtBu | 8 | 105 | 5.3 | 3 | toluene | 2 | 90 | Commun. 2011, 47, 8349-8351
C7 | E22 | 1 | 1 | KOtBu | 8 | 105 | 5.3 | 2 | toluene | 2 | 93
C7 | E32 | 1 | 1 | KOtBu | 8 | 105 | 5.3 | 2 | toluene | 2 | 99
C8 | E4 | 20 | 0.05 | KOtbu | 0 | 120 | 50 | 24 | THF | 50 | 2
C8 | E4 | 20 | 0.05 | KOtbu | 10 | 120 | 50 | 24 | THF | 50 | 35
C8 | E4 | 10 | 2 | KOtbu | 10 | 140 | 50 | 36 | THF | 50 | 98
C8 | E4 | 20 | 0.05 | NaBH4 | 5 | 120 | 50 | 4 | THF | 50 | 99
C9 | E4 | 20 | 0.05 | KOtbu | 0 | 120 | 50 | 24 | THF | 50 | 36
C9 | E4 | 20 | 0.05 | KOtbu | 10 | 120 | 50 | 24 | THF | 50 | 39
C9 | E4 | 20 | 0.05 | NaBH4 | 5 | 120 | 50 | 3.5 | THF | 50 | 99
C8 | E4 | 20 | 0.05 | NaBH4 | 1 | 120 | 50 | 12 | THF | 50 | 25
C8 | E4 | 20 | 0.05 | NaBH4 | 2.5 | 120 | 50 | 12 | THF | 50 | 56
C8 | E4 | 20 | 0.05 | NaBH4 | 5 | 120 | 50 | 4 | THF | 50 | 99
C8 | E4 | 20 | 0.05 | NaBH4 | 10 | 120 | 50 | 3.5 | THF | 50 | 99
C8 | E4 | 20 | 0.05 | NaBH4 | 5 | 120 | 50 | 4 | THF | 50 | 95
C8 | E4 | 20 | 0.05 | NaBH4 | 5 | 120 | 50 | 12 | THF | 50 | 95 | Wang, Z.; Chen, X. Y.; Liu, B.; Liu, Q. B.; Solan, G. A.; Yang, X.
C8 | E18 | 20 | 0.05 | NaBH4 | 5 | 120 | 50 | 12 | THF | 50 | 94 | Z.; Sun, W. H. Cooperative interplay between a flexible PNN-Ru(II)
C8 | E33 | 20 | 0.05 | NaBH4 | 5 | 120 | 50 | 12 | THF | 50 | 94 | complex and a NaBH4 additive in the efficient catalytic hydrogenation
C8 | E20 | 20 | 0.05 | NaBH4 | 5 | 120 | 50 | 12 | THF | 50 | 85 | of esters. Catal. Sci. Technol. 2017, 7, 1297-1304
C8 | E11 | 20 | 0.05 | NaBH4 | 5 | 120 | 50 | 24 | THF | 50 | 8
C8 | E34 | 20 | 0.05 | NaBH4 | 5 | 120 | 50 | 18 | THF | 50 | 60
C8 | E35 | 20 | 0.0125 | NaBH4 | 5 | 120 | 50 | 16 | THF | 50 | 95
C8 | E35 | 20 | 0.005 | NaBH4 | 5 | 120 | 50 | 28 | THF | 50 | 82
C8 | E36 | 20 | 0.05 | NaBH4 | 5 | 120 | 50 | 12 | THF | 50 | 85
C8 | E36 | 20 | 0.0125 | NaBH4 | 5 | 120 | 50 | 24 | THF | 50 | 60
C8 | E37 | 20 | 0.05 | NaBH4 | 5 | 120 | 50 | 12 | THF | 50 | 85
C8 | E37 | 20 | 0.0125 | NaBH4 | 5 | 120 | 50 | 24 | THF | 50 | 56
C8 | E38 | 20 | 0.05 | NaBH4 | 5 | 120 | 50 | 12 | THF | 50 | 76
C8 | E39 | 20 | 0.05 | NaBH4 | 5 | 120 | 50 | 12 | THF | 50 | 93
C8 | E39 | 20 | 0.005 | NaBH4 | 5 | 120 | 50 | 24 | THF | 50 | 72
C8 | E40 | 20 | 0.05 | NaBH4 | 5 | 120 | 50 | 5 | THF | 50 | 94
C8 | E40 | 20 | 0.005 | NaBH4 | 5 | 120 | 50 | 18 | THF | 50 | 92
C8 | E40 | 20 | 0.001 | NaBH4 | 5 | 120 | 50 | 30 | THF | 50 | 42
C8 | E41 | 20 | 0.05 | NaBH4 | 5 | 120 | 50 | 8 | THF | 50 | 90
C8 | E41 | 20 | 0.00625 | NaBH4 | 5 | 120 | 50 | 24 | THF | 50 | 88
C8 | E42 | 20 | 0.05 | NaBH4 | 5 | 120 | 50 | 8 | THF | 50 | 93
C8 | E42 | 20 | 0.005 | NaBH4 | 5 | 120 | 50 | 24 | THF | 50 | 85
C8 | E43 | 20 | 0.05 | NaBH4 | 5 | 120 | 50 | 12 | THF | 50 | 91
C8 | E43 | 20 | 0.005 | NaBH4 | 5 | 120 | 50 | 24 | THF | 50 | 71
C8 | E44 | 20 | 0.05 | NaBH4 | 5 | 120 | 50 | 4 | THF | 50 | 95
C8 | E44 | 20 | 0.005 | NaBH4 | 5 | 120 | 50 | 18 | THF | 50 | 92
C8 | E44 | 200 | 0.001 | NaBH4 | 10 | 140 | 50 | 30 | THF | 50 | 51
C8 | E45 | 20 | 0.05 | NaBH4 | 5 | 120 | 50 | 8 | THF | 50 | 90
C8 | E45 | 20 | 0.00625 | NaBH4 | 5 | 120 | 50 | 24 | THF | 50 | 86
C8 | E46 | 20 | 0.05 | NaBH4 | 5 | 120 | 50 | 8 | THF | 50 | 94
C8 | E46 | 20 | 0.005 | NaBH4 | 5 | 120 | 50 | 24 | THF | 50 | 86
C8 | E47 | 20 | 0.1 | NaBH4 | 5 | 120 | 50 | 24 | THF | 50 | 70
C8 | E48 | 20 | 0.05 | NaBH4 | 5 | 120 | 50 | 24 | THF | 50 | 50
C8 | E49 | 20 | 0.1 | NaBH4 | 5 | 120 | 50 | 24 | THF | 50 | 30
C8 | E50 | 20 | 0.0125 | NaBH4 | 5 | 120 | 50 | 24 | THF | 50 | 50
C8 | E51 | 20 | 0.0125 | NaBH4 | 5 | 120 | 50 | 12 | THF | 50 | 65
C10 | E4 | 10 | 0.0002 | KOtBu | 2.5 | 80 | 50 | 5 | THF | 4 | 98
C10 | E10 | 10 | 0.0003333333 | KOtBu | 2.5 | 80 | 50 | 5 | THF | 4 | 99
C10 | E20 | 10 | 0.00025 | KOtBu | 2.5 | 80 | 50 | 5 | THF | 4 | 99
C10 | E52 | 10 | 0.0005 | KOtBu | 2.5 | 80 | 50 | 5 | THF | 4 | 99
C10 | E47 | 10 | 0.0002 | KOtBu | 2.5 | 80 | 50 | 5 | THF | 4 | 99
C10 | E45 | 10 | 0.0002 | KOtBu | 2.5 | 80 | 50 | 5 | THF | 4 | 80
C10 | E14 | 10 | 0.0001 | KOtBu | 2.5 | 80 | 50 | 5 | THF | 4 | 90 | Tan, X.;
C10 | E15 | 10 | 0.0003333333 | KOtBu | 2.5 | 80 | 50 | 5 | THF | 4 | 96 | Wang, Y.; Liu, Y.; Wang, F.; Shi, L.; Lee, K.-H.; Lin, Z.; Lv, H.; Zhang,
C10 | E25 | 5 | 0.002 | KOtBu | 2.5 | 80 | 50 | 5 | toluene | 2.5 | 82 | X. Highly Efficient Tetradentate Ruthenium Catalyst for Ester
C10 | E5 | 5 | 0.001 | KOtBu | 2.5 | 80 | 50 | 5 | THF | 2.5 | 84 | Reduction: Especially for Hydrogenation of Fatty Acid Esters. Org.
C10 | E49 | 5 | 0.005 | KOtBu | 2.5 | 80 | 50 | 5 | THF | 2.5 | 96 | Lett. 2015, 17, 454-457
C10 | E23 | 5 | 0.001 | KOtBu | 2.5 | 80 | 50 | 5 | THF | 2.5 | 92
C10 | E17 | 5 | 0.0025 | KOtBu | 2.5 | 80 | 50 | 5 | THF | 2.5 | 92
C10 | E53 | 5 | 0.0001666667 | KOtBu | 2.5 | 80 | 50 | 5 | THF | 2.5 | 97
C10 | E54 | 5 | 0.0001 | KOtBu | 2.5 | 80 | 50 | 5 | THF | 2.5 | 99
C10 | E55 | 5 | 0.0001 | KOtBu | 2.5 | 80 | 50 | 5 | THF | 2.5 | 88
C11 | E4 | 5 | 0.02 | NaOMe | 10 | 100 | 50 | 16 | toluene | 3 | 40 | 0
C12 | E4 | 5 | 0.02 | NaOMe | 10 | 100 | 50 | 16 | toluene | 3 | 99
C12 | E4 | 5 | 0.01 | NaOMe | 10 | 100 | 50 | 16 | toluene | 3 | 65
C12 | E4 | 5 | 0.01 | NaOMe | 5 | 100 | 50 | 16 | toluene | 3 | 94
C12 | E4 | 5 | 0.01 | NaOEt | 5 | 100 | 50 | 16 | toluene | 3 | 98
C12 | E4 | 5 | 0.01 | KOtbu | 5 | 100 | 50 | 16 | toluene | 3 | 8
C12 | E4 | 5 | 0.01 | NaOEt | 5 | 100 | 50 | 16 | MeOH | 3 | 8
C12 | E4 | 5 | 0.01 | NaOEt | 5 | 100 | 50 | 16 | EtOH | 3 | 31
C12 | E4 | 5 | 0.01 | NaOEt | 5 | 100 | 50 | 16 | iPrOH | 3 | 26
C12 | E4 | 5 | 0.01 | NaOEt | 5 | 100 | 50 | 16 | THF | 3 | 16
C12 | E4 | 5 | 0.01 | NaOEt | 5 | 100 | 50 | 16 | dioxane | 3 | 14 | Wang, F.; Tan, X.; Lv, H.; Zhang, X. New Ruthenium
C12 | E4 | 5 | 0.01 | NaOEt | 5 | 100 | 50 | 16 | E4 | 0.63 | 5 | Complexes Based on Tetradentate Bipyridine Ligands for Catalytic
C12 | E4 | 5 | 0.01 | NaOEt | 5 | 100 | 50 | 16 | DCM | 3 | 0 | Hydrogenation of Esters. Chem. - Asian J. 2016, 11, 2103-6.
C12 | E4 | 5 | 0.01 | NaOEt | 5 | 100 | 10 | 16 | toluene | 3 | 8
C12 | E4 | 5 | 0.01 | NaOEt | 5 | 100 | 30 | 16 | toluene | 3 | 31
C12 | E4 | 5 | 0.01 | NaOEt | 5 | 100 | 50 | 16 | toluene | 3 | 98
C12 | E4 | 5 | 0.01 | NaOEt | 5 | 100 | 70 | 16 | toluene | 3 | 98
C12 | E4 | 5 | 0.01 | NaOEt | 5 | 40 | 50 | 16 | toluene | 3 | 14
C12 | E4 | 5 | 0.01 | NaOEt | 5 | 60 | 50 | 16 | toluene | 3 | 90
C12 | E4 | 5 | 0.01 | NaOEt | 5 | 80 | 50 | 16 | toluene | 3 | 99
C12 | E4 | 5 | 0.0005 | NaOEt | 5 | 80 | 50 | 16 | toluene | 3 | 99
C12 | E20 | 5 | 0.0005 | NaOEt | 5 | 80 | 50 | 16 | toluene | 3 | 97
C12 | E10 | 5 | 0.002 | NaOEt | 5 | 80 | 50 | 16 | toluene | 3 | 98
C12 | E47 | 5 | 0.002 | NaOEt | 5 | 80 | 50 | 16 | toluene | 3 | 91
C12 | E45 | 5 | 0.0025 | NaOEt | 5 | 80 | 50 | 16 | toluene | 3 | 82
C12 | E52 | 5 | 0.001 | NaOEt | 5 | 80 | 50 | 16 | toluene | 3 | 71
C12 | E14 | 5 | 0.001 | NaOEt | 5 | 80 | 50 | 16 | toluene | 3 | 95
C12 | E15 | 5 | 0.002 | NaOEt | 5 | 80 | 50 | 16 | toluene | 3 | 99
C12 | E25 | 5 | 0.002 | NaOEt | 5 | 80 | 50 | 16 | toluene | 3 | 48
C12 | E17 | 5 | 0.025 | NaOEt | 5 | 80 | 50 | 16 | toluene | 3 | 99
C4 | E4 | 100 | 0.05 | KOMe | 5 | 40 | 50 | 3 | THF | 15 | 4
C13 | E4 | 100 | 0.05 | KOMe | 5 | 40 | 50 | 3 | THF | 15 | 63
C1 | E4 | 100 | 0.05 | KOMe | 5 | 40 | 50 | 3 | THF | 15 | 4
C2 | E4 | 100 | 0.05 | KOMe | 5 | 40 | 50 | 3 | THF | 15 | 75
C14 | E4 | 100 | 0.05 | KOMe | 5 | 40 | 50 | 3 | THF | 15 | 86
C15 | E4 | 100 | 0.05 | KOMe | 5 | 40 | 50 | 3 | THF | 15 | 84
C16 | E4 | 100 | 0.05 | KOMe | 5 | 40 | 50 | 3 | THF | 15 | 57
C17 | E4 | 100 | 0.05 | KOMe | 5 | 40 | 50 | 3 | THF | 15 | 45
C4 | E6 | 100 | 0.05 | KOMe | 5 | 40 | 50 | 3 | THF | 15 | 18
C13 | E6 | 100 | 0.05 | KOMe | 5 | 40 | 50 | 3 | THF | 15 | 55
C1 | E6 | 100 | 0.05 | KOMe | 5 | 40 | 50 | 3 | THF | 15 | 23
C2 | E6 | 100 | 0.05 | KOMe | 5 | 40 | 50 | 3 | THF | 15 | 89 | Spasyuk, D.; Smith, S.; Gusev, D. G. Replacing Phosphorus with
C14 | E6 | 100 | 0.05 | KOMe | 5 | 40 | 50 | 3 | THF | 15 | 98 | Sulfur for the Efficient Hydrogenation of Esters. Angew. Chem., Int. Ed.
C15 | E6 | 100 | 0.05 | KOMe | 5 | 40 | 50 | 3 | THF | 15 | 96 | 2013, 52, 2538-2542.
C16 | E6 | 100 | 0.05 | KOMe | 5 | 40 | 50 | 3 | THF | 15 | 75
C17 | E6 | 100 | 0.05 | KOMe | 5 | 40 | 50 | 3 | THF | 15 | 66
C14 | E4 | 20 | 0.005 | KOtBu | 1 | 40 | 50 | 6 | THF | 6 | 95
C14 | E18 | 20 | 0.001 | etONa | 1 | 40 | 50 | 16 | THF | 6 | 85
C14 | E49 | 20 | 0.02 | MeOK | 1 | 100 | 50 | 1.2 | THF | 6 | 96
C14 | E56 | 20 | 0.01 | MeOK | 1 | 40 | 50 | 16 | THF | 6 | 93
C14 | E56 | 20 | 0.02 | MeOK | 1 | 100 | 50 | 1 | THF | 6 | 100
C14 | E14 | 20 | 0.0005 | NaOEt | 1 | 40 | 50 | 14 | E14 | 6 | 95
C14 | E14 | 20 | 0.00025 | NaOEt | 1 | 40 | 50 | 21 | E14 | 6 | 73
C14 | E15 | 20 | 0.001 | MeOK | 1 | 40 | 50 | 24 | THF | 6 | 81
C14 | E15 | 20 | 0.002 | MeOK | 1 | 100 | 50 | 2 | THF | 6 | 98
C14 | E16 | 20 | 0.002 | MeOK | 1 | 60 | 50 | 16 | THF | 6 | 100
C14 | E8 | 20 | 0.01 | MeOK | 1 | 23 | 50 | 21 | THF | 6 | 97
C14 | E22 | 20 | 0.005 | KOtBu | 1 | 100 | 50 | 1 | E22 | 2.7 | 100
C14 | E57 | 20 | 0.01 | KOtBu | 1 | 40 | 50 | 8 | THF | 6 | 100
C14 | E17 | 20 | 0.01 | MeOK | 1 | 100 | 50 | 1 | toluene | 6 | 93
C14 | E25 | 20 | 0.002 | MeOK | 1 | 100 | 50 | 2 | toluene | 6 | 99
C18 | E26 | 1 | 1 | KOtBu | 1 | 80 | 2 | 6 | toluene | 1 | 0
C18 | E27 | 1 | 1 | KOtBu | 1 | 80 | 2 | 6 | toluene | 1 | 0
C18 | E25 | 1 | 1 | KOtBu | 1 | 80 | 2 | 6 | toluene | 1 | 0 | Fogler, E.; Balaraman, E.; Ben-David,
C19 | E58 | 1 | 1 | KOtBu | 1 | 135 | 5.4 | 2 | toluene | 2 | 96 | Y.; Leitus, G.; Shimon, L. J. W.; Milstein, D. New CNN-Type
C19 | E21 | 1 | 1 | KOtBu | 1 | 135 | 5.4 | 2 | toluene | 2 | 97 | Ruthenium Pincer NHC Complexes. Mild, Efficient Catalytic
C19 | E20 | 1 | 1 | KOtBu | 1 | 135 | 5.4 | 2 | toluene | 2 | 89 | Hydrogenation of Esters. Organometallics 2011, 30, 3826-3833
C19 | E18 | 1 | 1 | KOtBu | 1 | 135 | 5.4 | 2 | toluene | 2 | 97
C19 | E18 | 20 | 0.025 | KOtBu | 0.025 | 110 | 50.7 | 12 | toluene | 5 | 71
C20 | E4 | 10 | 0.05 | KOtBu | 10 | 80 | 10 | 5 | toluene | 10 | 4
C1 | E4 | 10 | 0.1 | KOtBu | 10 | 80 | 10 | 5 | toluene | 10 | 49 | Ogata, O.; Nakayama, Y.; Nara, H.; Fujiwhara, M.; Kayaki, Y.
C4 | E4 | 10 | 0.1 | KOtBu | 10 | 80 | 10 | 5 | toluene | 10 | 64 | Atmospheric Hydrogenation of Esters Catalyzed by PNP-Ruthenium
C14 | E4 | 10 | 0.1 | KOtBu | 10 | 80 | 10 | 5 | toluene | 10 | 82 | Complexes with an N-Heterocyclic Carbene Ligand. Org. Lett. 2016,
C14 | E59 | 2.5 | 0.1 | KOtBu | 40 | 80 | 10 | 5 | toluene | 10 | 3 | 18, 3894-3897
C21 | E4 | 10 | 0.05 | KOtBu | 10 | 80 | 10 | 5 | toluene | 10 | 93
C22 | E18 | 1 | 1 | KOtBu | 8 | 120 | 5.6 | 12 | toluene | 10 | 68 | Chen, T.; Li, H.; Qu, S.; Zheng, B.; He, L.; Lai, Z.; Wang, Z.-
C23 | E18 | 1 | 1 | KOtBu | 8 | 120 | 5.6 | 12 | toluene | 10 | 70 | X.; Huang, K.-W. Hydrogenation of Esters Catalyzed by Ruthenium
C24 | E18 | 1 | 1 | KOtBu | 8 | 120 | 5.6 | 12 | toluene | 10 | 62 | PN3
C25 | E18 | 1 | 1 | KOtBu | 8 | 120 | 5.6 | 12 | toluene | 10 | 73 | -Pincer Complexes Containing an Aminophosphine Arm. Organometallics 2014, 33, 4152-4155
C25 | E18 | 1 | 1 | KOtBu | 8 | 120 | 8.3 | 12 | toluene | 10 | 99
C26 | E4 | 10 | 0.05 | KOtBu | 10 | 80 | 10 | 5 | toluene | 10 | 42
C27 | E4 | 10 | 0.05 | KOtBu | 10 | 80 | 10 | 5 | toluene | 10 | 11 | Ogata, O.; Nakayama, Y.; Nara, H.; Fujiwhara, M.; Kayaki, Y.
C28 | E4 | 10 | 0.05 | KOtBu | 10 | 80 | 10 | 5 | toluene | 10 | 5 | Atmospheric Hydrogenation of Esters Catalyzed by PNP-Ruthenium
C29 | E4 | 10 | 0.05 | KOtBu | 10 | 80 | 10 | 5 | toluene | 10 | 8 | Complexes with an N-Heterocyclic Carbene Ligand. Org. Lett. 2016,
C30 | E4 | 10 | 0.05 | KOtBu | 10 | 80 | 10 | 5 | toluene | 10 | 39 | 18, 3894-3897
C31 | E4 | 10 | 0.05 | KOtBu | 10 | 80 | 10 | 5 | toluene | 10 | 69
C32 | E4 | 0.5 | 0.75 | KOtBu | 20 | 100 | 50 | 2 | 1,4-dioxane | 2 | 53
C32 | E53 | 0.5 | 0.75 | KOtBu | 20 | 100 | 50 | 2 | 1,4-dioxane | 2 | 93 | Sluijter, S. N.; Korstanje, T. J.; van der Vlugt, J. I.;
C32 | E112 | 0.5 | 0.75 | KOtBu | 20 | 100 | 50 | 2 | 1,4-dioxane | 2 | 54 | Elsevier, C. J. Mechanistic Insights into Catalytic Carboxylic Ester
C33 | E4 | 0.5 | 0.75 | KOtBu | 20 | 100 | 50 | 2 | 1,4-dioxane | 2 | 50 | Hydrogenation with Cooperative Ru(II)-Bis{1,2,3-Triazolylidene}-
C32 | E11 | 0.5 | 0.75 | KOtBu | 20 | 100 | 50 | 2 | 1,4-dioxane | 2 | 99 | Pyridine Pincer Complexes. J. Organomet. Chem. 2017, 845, 30-37
C33 | E11 | 0.5 | 0.75 | KOtBu | 20 | 100 | 50 | 2 | 1,4-dioxane | 2 | 100
C34 | E4 | 10 | 0.1 | KOtBu | 10 | 80 | 10 | 5 | toluene | 10 | 95 | Org. Lett. 2016, 18, 3894-3897.
C35 | E112 | 15 | 0.25 | KOtBu | 2.5 | 80 | 60 | 2 | toluene | 30 | 92 | Stadler, B. M.; Puylaert, P.; Diekamp, J.; van Heck, R.; Fan, Y.;
C35 | E4 | 15 | 0.05 | KOtBu | 2.5 | 80 | 50 | 10 | toluene | 30 | 80 | Spannenberg, A.; Hinze, S.; de Vries, J. G. Inexpensive ruthenium nnscomplexes as efficient ester hydrogenation catalysts with high C?O
C35 | E116 | 15 | 0.05 | KOtBu | 2.5 | 80 | 40 | 24 | toluene | 30 | 97 | vs. C?C selectivities. Adv. Synth. Catal. 2018, 360, 1151-1158
C20 | E4 | 1 | 2 | KOtBu | 10 | 50 | 1 | 5 | THF | 2 | 90
C20 | E59 | 1 | 2 | KOtBu | 10 | 50 | 1 | 5 | THF | 2 | 98
C20 | E59 | 1 | 2 | KOtBu | 20 | 50 | 1 | 5 | THF | 2 | 90 | Ogata, O.; Nakayama, Y.; Nara, H.; Fujiwhara, M.; Kayaki, Y.
C20 | E42 | 1 | 2 | KOtBu | 20 | 50 | 1 | 5 | THF | 2 | 94 | Atmospheric Hydrogenation of Esters Catalyzed by PNP-Ruthenium
C20 | E46 | 1 | 2 | KOtBu | 20 | 50 | 1 | 5 | THF | 2 | 94 | Complexes with an N-Heterocyclic Carbene Ligand. Org. Lett. 2016,
C20 | E18 | 1 | 2 | KOtBu | 20 | 50 | 1 | 5 | THF | 2 | 90 | 18, 3894-3897
C20 | E11 | 1 | 2 | KOtBu | 20 | 50 | 1 | 5 | THF | 2 | 91
C20 | E60 | 1 | 2 | KOtBu | 10 | 50 | 1 | 5 | THF | 2 | 94
C20 | E61 | 1 | 2 | NaOMe | 50 | 50 | 1 | 5 | THF | 2 | 73
C32 | E4 | 1 | 1 | KOtBu | 10 | 50 | 1 | 5 | THF | 1 | 74 |  | Table S1
C32 | E4 | 1 | 1 | KOtBu | 10 | 55 | 1 | 5 | THF | 1 | 60 | Sluijter, S. N.; Korstanje, T. J.; van der Vlugt, J. I.;
C32 | E4 | 1 | 1 | KOtBu | 10 | 45 | 1 | 5 | THF | 1 | 72 | Elsevier, C. J. Mechanistic Insights into Catalytic Carboxylic Ester
C32 | E4 | 1 | 1 | KOtBu | 10 | 50 | 1 | 5 | THF | 0.5 | 58 | Hydrogenation with Cooperative Ru(II)-Bis{1,2,3-Triazolylidene}-
C32 | E4 | 1 | 1 | KOtBu | 10 | 50 | 1 | 5 | THF | 2 | 80 | Pyridine Pincer Complexes. J. Organomet. Chem. 2017, 845, 30-37
C32 | E4 | 1 | 0.2 | KOtBu | 10 | 80 | 4 | 5 | THF | 1 | 95 |  | Table S2
C32 | E59 | 1 | 0.2 | KOtBu | 10 | 80 | 4 | 5 | THF | 1 | 98
C32 | E46 | 1 | 0.2 | KOtBu | 10 | 80 | 4 | 5 | THF | 1 | 84
C32 | E11 | 1 | 0.2 | KOtBu | 10 | 80 | 4 | 5 | THF | 1 | 99
C32 | E60 | 1 | 0.2 | KOtBu | 10 | 80 | 4 | 5 | THF | 1 | 94
C36 | E62 | 1 | 1 | KOtBu | 1 | 135 | 6.1 | 36 | 1,4-dioxane | 3 | 61 |  | Table 1
C36 | E62 | 1 | 1 | KOtBu | 1 | 135 | 10.1 | 36 | 1,4-dioxane | 3 | 88 | Balaraman, E.; Fogler, E.; Milstein, D. Efficient Hydrogenation of
C36 | E62 | 1 | 1 | KOtBu | 1 | 110 | 10.1 | 48 | THF | 3 | 93 | Biomass-Derived Cyclic Di-Esters to 1,2-Diols. Chem. Commun. 2012,
C36 | E62 | 10 | 0.2 | KOtBu | 1 | 110 | 50.7 | 12 | THF | 5 | 85 | 48, 1111-1113
C19 | E62 | 1 | 1 | KOtBu | 1 | 110 | 10.1 | 48 | THF | 3 | 58
C19 | E62 | 1 | 1 | KOtBu | 1 | 110 | 10.1 | 48 | THF | 3 | 0
C36 | E63 | 1 | 1 | KOtBu | 1 | 110 | 10.1 | 48 | THF | 3 | 87 |  | Table 2
C36 | E64 | 1 | 1 | KOtBu | 1 | 110 | 10.1 | 48 | THF | 3 | 82
C36 | E64 | 10 | 0.2 | KOtBu | 1 | 110 | 50.7 | 12 | THF | 5 | 73
C19 | E64 | 1 | 1 | KOtBu | 1 | 110 | 50.7 | 12 | THF | 3 | 67
C13 | E65 | 5 | 0.2 | NaOMe | 10 | 80 | 50 | 16 | THF | 2 | 93 |  | Table 1
C13 | E66 | 5 | 1 | NaOMe | 10 | 80 | 50 | 16 | THF | 2 | 70
C13 | E67 | 5 | 1 | NaOMe | 10 | 80 | 50 | 16 | THF | 2 | 0 | Kuriyama, W.; Ino, Y.; Ogata, O.; Sayo, N.; Saito, T. A
C13 | E68 | 5 | 1 | NaOMe | 10 | 80 | 50 | 16 | THF | 2 | 0 | Homogeneous Catalyst for Reduction of Optically Active Esters to
C37 | E4 | 4 | 0.2 | NaOMe | 10 | 100 | 50 | 3 | THF | 3 | 15 | the Corresponding Chiral Alcohols without Loss of Optical Purities. | Table 2
C38 | E4 | 4 | 0.2 | NaOMe | 10 | 100 | 50 | 3 | THF | 3 | 22 | Adv. Synth. Catal. 2010, 352, 92-96
C39 | E4 | 4 | 0.2 | NaOMe | 10 | 100 | 50 | 3 | THF | 3 | 4
C40 | E4 | 4 | 0.2 | NaOMe | 10 | 100 | 50 | 3 | THF | 3 | 49
C41 | E4 | 4 | 0.2 | NaOMe | 10 | 100 | 50 | 3 | THF | 3 | 27
C42 | E4 | 4 | 0.2 | NaOMe | 10 | 100 | 50 | 3 | THF | 3 | 76
C43 | E4 | 4 | 0.2 | NaOMe | 10 | 100 | 50 | 3 | THF | 3 | 1
C44 | E4 | 4 | 0.2 | NaOMe | 10 | 100 | 50 | 3 | THF | 3 | 97
C45 | E4 | 4 | 0.2 | NaOMe | 10 | 100 | 50 | 3 | THF | 3 | 97
C46 | E65 | 5 | 1 | NaBH4 | 0.0001 | 80 | 50 | 16 | THF | 2 | 95 |  | Table 3
C47 | E65 | 5 | 1 | NaBH4 | 0.0001 | 80 | 50 | 16 | THF | 2 | 95
C46 | E66 | 5 | 1 | NaBH4 | 0.0001 | 80 | 50 | 16 | THF | 2 | 92
C47 | E66 | 5 | 1 | NaBH4 | 0.0001 | 80 | 50 | 16 | THF | 2 | 96
C47 | E69 | 5 | 1 | NaBH4 | 0.0001 | 80 | 50 | 16 | THF | 2 | 94
C47 | E70 | 5 | 1 | NaBH4 | 0.0001 | 80 | 50 | 16 | THF | 2 | 89
C47 | E71 | 5 | 1 | NaBH4 | 0.0001 | 80 | 50 | 16 | THF | 2 | 89
C46 | E72 | 5 | 1 | NaBH4 | 0.0001 | 80 | 50 | 16 | THF | 2 | 95
C47 | E72 | 5 | 1 | NaBH4 | 0.0001 | 80 | 50 | 16 | THF | 2 | 90
C46 | E73 | 5 | 1 | NaBH4 | 0.0001 | 80 | 50 | 16 | THF | 2 | 0
C47 | E73 | 5 | 1 | NaBH4 | 0.0001 | 80 | 50 | 16 | THF | 2 | 0
C46 | E74 | 5 | 1 | NaBH4 | 0.0001 | 80 | 50 | 16 | THF | 2 | 30
C47 | E74 | 5 | 1 | NaBH4 | 0.0001 | 80 | 50 | 16 | THF | 2 | 45
C46 | E4 | 4 | 0.2 | NaBH4 | 0.0001 | 80 | 50 | 16 | THF | 3 | 97 |  | Table 5
C46 | E10 | 4 | 0.2 | NaBH4 | 0.0001 | 80 | 50 | 16 | THF | 3 | 34
C46 | E11 | 4 | 0.2 | NaBH4 | 0.0001 | 80 | 50 | 16 | THF | 3 | 0
C46 | E75 | 4 | 0.2 | NaBH4 | 0.0001 | 80 | 50 | 16 | THF | 3 | 8
C48 | E4 | 1 | 1 | KOtBu | 9 | 50 | 4 | 3 | THF | 1 | 100
C48 | E61 | 1 | 1 | KOtBu | 9 | 30 | 4 | 4 | THF | 1 | 100 | Takebayashi, S.; Bergens, S. H. Facile Bifunctional Addition of
C48 | E85 | 1 | 1 | KOtBu | 9 | 30 | 4 | 4 | THF | 1 | 100 | Lactones and Esters at Low Temperatures. The First Intermediates in
C48 | E76 | 1 | 2 | KOtBu | 9 | 30 | 4 | 4 | THF | 1 | 92 | Lactone/Ester Hydrogenations. Organometallics 2009, 28, 2349-
C48 | E44 | 1 | 2 | KOtBu | 9 | 30 | 4 | 3 | THF | 1 | 100 | 2351
C48 | E10 | 1 | 2 | KOtBu | 9 | 30 | 4 | 3 | THF | 1 | 91
C48 | E77 | 1 | 2 | KOtBu | 9 | 20 | 4 | 3 | THF | 1 | 61
C49 | E18 | 0.5 | 0.4 | NaOtBu | 2.4 | 105 | 6 | 20 | toluene | 2 | 99
C49 | E20 | 0.5 | 0.2 | NaOtBu | 1.2 | 105 | 6 | 20 | toluene | 2 | 98 | Kim, D.; Le, L.; Drance, M. J.; Jensen, K. H.; Bogdanovski, K.;
C49 | E58 | 0.5 | 0.8 | NaOtBu | 4.8 | 105 | 6 | 20 | toluene | 2 | 97 | Cervarich, T. N.; Barnard, M. G.; Pudalov, N. J.; Knapp, S. M. M.;
C49 | E76 | 0.5 | 0.1 | NaOtBu | 0.6 | 105 | 6 | 20 | toluene | 2 | 36 | Chianese, A. R. Ester Hydrogenation Catalyzed by CNN-Pincer
C49 | E76 | 0.5 | 0.1 | NaOtBu | 0.6 | 105 | 30 | 20 | toluene | 2 | 99 | Complexes of Ruthenium. Organometallics 2016, 35, 982-989
C44 | E43 | 0.4 | 0.5 | KOtBu | 25 | 100 | 50 | 16 | Me-THF | 3 | 99
C50 | E43 | 0.4 | 0.5 | KOtBu | 25 | 100 | 50 | 16 | Me-THF | 3 | 28
C51 | E43 | 0.4 | 0.5 | KOtBu | 25 | 100 | 50 | 16 | Me-THF | 3 | 44
C52 | E43 | 0.4 | 0.5 | KOtBu | 25 | 100 | 50 | 16 | Me-THF | 3 | 10
C53 | E43 | 0.4 | 0.5 | KOtBu | 25 | 100 | 50 | 16 | Me-THF | 3 | 4
C54 | E43 | 0.4 | 0.5 | KOtBu | 25 | 100 | 50 | 16 | Me-THF | 3 | 1
C55 | E43 | 0.4 | 0.5 | KOtBu | 25 | 100 | 50 | 16 | Me-THF | 3 | 4
C56 | E18 | 1 | 0.001 | NaOtBu | 0.006 | 105 | 6 | 20 | toluene | 2 | 100
C56 | E18 | 1 | 0.00025 | NaOtBu | 0.0015 | 105 | 6 | 20 | toluene | 2 | 60
C40 | E43 | 0.4 | 0.5 | KOtBu | 25 | 100 | 50 | 16 | Me-THF | 3 | 48
C42 | E43 | 0.4 | 0.5 | KOtBu | 25 | 100 | 50 | 16 | Me-THF | 3 | 2
C56 | E43 | 0.4 | 0.5 | KOtBu | 25 | 100 | 50 | 16 | Me-THF | 3 | 0
C43 | E43 | 0.4 | 0.5 | KOtBu | 25 | 100 | 50 | 16 | Me-THF | 3 | 9
C57 | E43 | 0.4 | 0.5 | KOtBu | 25 | 100 | 50 | 16 | Me-THF | 3 | 2
C58 | E43 | 0.4 | 0.5 | KOtBu | 25 | 100 | 50 | 16 | Me-THF | 3 | 2
C65 | E43 | 0.4 | 0.5 | KOtBu | 25 | 100 | 50 | 16 | Me-THF | 3 | 7
C59 | E43 | 0.4 | 0.5 | KOtBu | 25 | 100 | 50 | 16 | Me-THF | 3 | 96
C44 | E43 | 0.4 | 0.25 | KOtBu | 2.5 | 100 | 50 | 16 | Me-THF | 3 | 0
C44 | E43 | 0.4 | 0.25 | KOtBu | 5 | 100 | 50 | 16 | Me-THF | 3 | 6
C44 | E43 | 0.4 | 0.25 | KOtBu | 7.5 | 100 | 50 | 16 | Me-THF | 3 | 47
C44 | E43 | 0.4 | 0.25 | KOtBu | 10 | 100 | 50 | 16 | Me-THF | 3 | 94
C44 | E43 | 0.4 | 0.25 | KOtBu | 12.5 | 100 | 50 | 16 | Me-THF | 3 | 94
C44 | E43 | 0.4 | 0.25 | KOtBu | 17.5 | 100 | 50 | 16 | Me-THF | 3 | 96
C44 | E43 | 0.4 | 0.25 | KOtBu | 20 | 100 | 50 | 16 | Me-THF | 3 | 97
C44 | E43 | 0.4 | 0.25 | KOtBu | 25 | 100 | 50 | 16 | Me-THF | 3 | 97
C44 | E43 | 0.4 | 0.25 | KOtBu | 37.5 | 100 | 50 | 16 | Me-THF | 3 | 97
C66 | E43 | 0.4 | 0.5 | KOtBu | 25 | 100 | 50 | 16 | Me-THF | 3 | 99 |  | Table 2
C66 | E43 | 0.4 | 0.5 | KOtBu | 25 | 100 | 50 | 2 | Me-THF | 3 | 97
C67 | E43 | 0.4 | 0.5 | KOtBu | 25 | 100 | 50 | 16 | Me-THF | 3 | 76
C68 | E43 | 0.4 | 0.5 | KOtBu | 25 | 100 | 50 | 16 | Me-THF | 3 | 98
C68 | E43 | 0.4 | 0.5 | KOtBu | 25 | 100 | 50 | 2 | Me-THF | 3 | 98
C69 | E43 | 0.4 | 0.5 | KOtBu | 25 | 100 | 50 | 16 | Me-THF | 3 | 43
C70 | E43 | 0.4 | 0.5 | KOtBu | 25 | 100 | 50 | 16 | Me-THF | 3 | 94
C70 | E43 | 0.4 | 0.5 | KOtBu | 25 | 100 | 50 | 2 | Me-THF | 3 | 99 | Carpenter, I.; Eckelmann, S. C.; Kuntz, M. T.; Fuentes, J. A.;
C71 | E43 | 0.4 | 0.5 | KOtBu | 25 | 100 | 50 | 16 | Me-THF | 3 | 26 | France, M. B.; Clarke, M. L. Dalton Trans. 2012, 41, 10136-10140.
C66 | E48 | 0.4 | 0.5 | KOtBu | 25 | 50 | 50 | 16 | Me-THF | 3 | 99 |  | Table 3
C72 | E18 | 1 | 0.00025 | NaOtBu | 0.0015 | 105 | 6 | 20 | toluene | 2 | 0
C72 | E18 | 1 | 0.001 | NaOtBu | 0.006 | 105 | 6 | 20 | toluene | 2 | 20
C66 | E45 | 0.4 | 0.5 | KOtBu | 25 | 50 | 50 | 16 | Me-THF | 3 | 99
C66 | E46 | 0.4 | 0.5 | KOtBu | 25 | 50 | 50 | 16 | Me-THF | 3 | 99
C44 | E46 | 0.4 | 0.5 | KOtBu | 25 | 50 | 50 | 16 | Me-THF | 3 | 95
C66 | E81 | 0.4 | 0.5 | KOtBu | 25 | 50 | 50 | 16 | Me-THF | 3 | 99
C44 | E81 | 0.4 | 0.5 | KOtBu | 25 | 50 | 50 | 16 | Me-THF | 3 | 91
C66 | E18 | 0.4 | 0.5 | KOtBu | 25 | 50 | 50 | 16 | Me-THF | 3 | 99
C44 | E18 | 0.4 | 0.5 | KOtBu | 25 | 50 | 50 | 16 | Me-THF | 3 | 97
C66 | E82 | 0.4 | 0.5 | KOtBu | 25 | 100 | 50 | 16 | Me-THF | 3 | 0
C66 | E83 | 0.4 | 0.5 | KOtBu | 25 | 100 | 50 | 16 | Me-THF | 3 | 99
C44 | E83 | 0.4 | 0.5 | KOtBu | 25 | 100 | 50 | 16 | Me-THF | 3 | 95
C66 | E59 | 0.4 | 0.5 | KOtBu | 25 | 100 | 50 | 16 | Me-THF | 3 | 0
C66 | E84 | 0.4 | 0.5 | KOtBu | 25 | 100 | 50 | 16 | Me-THF | 3 | 0
C66 | E43 | 0.4 | 0.4 | KOtBu | 20 | 50 | 50 | 16 | Me-THF | 3 | 99 |  | Table 4
C66 | E43 | 0.4 | 0.3 | KOtBu | 15 | 50 | 50 | 16 | Me-THF | 3 | 99
C66 | E43 | 0.4 | 0.2 | KOtBu | 10 | 50 | 50 | 16 | Me-THF | 3 | 99
C66 | E43 | 0.4 | 0.1 | KOtBu | 5 | 50 | 50 | 16 | Me-THF | 3 | 0
C66 | E43 | 0.4 | 0.5 | KOtBu | 25 | 50 | 50 | 16 | Me-THF | 3 | 93
C66 | E43 | 0.4 | 0.3 | KOtBu | 15 | 50 | 50 | 16 | Me-THF | 3 | 0
C66 | E43 | 0.4 | 0.3 | KOtBu | 15 | 100 | 50 | 16 | Me-THF | 3 | 0
C66 | E43 | 0.4 | 0.5 | KOtBu | 25 | 30 | 50 | 16 | Me-THF | 3 | 5
C66 | E43 | 0.4 | 0.5 | KOtBu | 25 | 30 | 50 | 64 | Me-THF | 3 | 69
C66 | E43 | 0.4 | 0.5 | KOtBu | 25 | 30 | 50 | 100 | Me-THF | 3 | 99
C60 | E78 | 1 | 0.5 | KOtBu | 1.5 | 140 | 50 | 24 | MeOH | 3 | 100 | Clarke, M. L.; Díaz-Valenzuela, M. B.; Slawin, A. M. Z. Hydrogenation of Aldehydes, Esters, Imines, and Ketones Catalyzed by a Ruthenium Complex of a Chiral Tridentate Ligand. Organometallics 2007, 26, 16-19
C61 | E78 | 1 | 0.5 | KOtBu | 1.5 | 140 | 50 | 24 | MeOH | 3 | 47
C60 | E49 | 1 | 0.5 | LiHBEt3 | 1.5 | 150 | 60 | 60 | MeOH | 3 | 54
C62 | E4 | 20 | 0.05 | KOtBu | 1e-07 | 100 | 50 | 1.7 | THF | 7 | 100
C63 | E4 | 20 | 0.05 | KOtBu | 1e-07 | 40 | 50 | 17 | THF | 7 | 82
C63 | E4 | 20 | 0.05 | KOtBu | 1e-07 | 60 | 50 | 2.2 | THF | 7 | 71 | Spasyuk, D.; Smith, S.; Gusev, D. G. From Esters to Alcohols
C63 | E4 | 20 | 0.05 | KOtBu | 1e-07 | 80 | 50 | 1.2 | THF | 7 | 88 | and Back with Ruthenium and Osmium Catalysts. Angew. Chem., Int.
C63 | E4 | 20 | 0.05 | KOtBu | 1e-07 | 100 | 50 | 1 | THF | 7 | 99 | Ed. 2012, 51, 2772-2775
C63 | E4 | 20 | 0.01 | KOtBu | 1e-07 | 100 | 50 | 14 | THF | 7 | 100
C63 | E4 | 20 | 0.005 | KOtBu | 1e-07 | 100 | 50 | 17 | THF | 7 | 90
C63 | E15 | 20 | 0.05 | KOtBu | 1e-07 | 100 | 50 | 1.5 | THF | 7 | 93
C63 | E15 | 20 | 0.01 | KOtBu | 1e-07 | 100 | 50 | 18 | THF | 7 | 71
C63 | E25 | 20 | 0.05 | KOtBu | 1e-07 | 100 | 50 | 5 | THF | 7 | 67
C63 | E79 | 20 | 0.05 | KOtBu | 1e-07 | 100 | 50 | 5.7 | THF | 7 | 87
C64 | E26 | 1 | 1 | KOtBu | 1e-07 | 50 | 1 | 2 | THF | 1 | 0
C64 | E25 | 1 | 1 | KOtBu | 1e-07 | 50 | 1 | 2 | THF | 1 | 0
C64 | E27 | 1 | 1 | KOtBu | 1e-07 | 50 | 1 | 2 | THF | 1 | 0
C74 | E80 | 2 | 1 | KOtBu | 25 | 100 | 50 | 6 | iPrOH | 2 | 82 |  | 1 | Scheme 1
C74 | E86 | 2 | 1 | KOtBu | 25 | 100 | 50 | 12 | iPrOH | 2 | 81 |  | 2
C74 | E87 | 2 | 1 | KOtBu | 25 | 100 | 50 | 18 | iPrOH | 2 | 80 |  | 3
C74 | E88 | 2 | 1 | KOtBu | 25 | 100 | 50 | 15 | iPrOH | 2 | 74 | Ito, M.; Ootsuka, T.; Watari, R.; Shiibashi, A.; | 4
C74 | E89 | 2 | 1 | KOtBu | 25 | 100 | 50 | 12 | iPrOH | 2 | 83 | Himizu, A.; Ikariya, T. J. Am. Chem. Soc. 2011, 133, 4240-4242 | 5
C74 | E90 | 2 | 1 | KOtBu | 25 | 100 | 50 | 15 | iPrOH | 2 | 90 |  | 6
C74 | E91 | 2 | 1 | KOtBu | 25 | 100 | 50 | 12 | iPrOH | 2 | 86 |  | 7
C74 | E92 | 2 | 1 | KOtBu | 25 | 100 | 50 | 14 | iPrOH | 2 | 73 |  | 8
C74 | E93 | 2 | 1 | KOtBu | 25 | 100 | 50 | 12 | iPrOH | 2 | 87 |  | 9
C74 | E94 | 2 | 1 | KOtBu | 25 | 100 | 50 | 12.5 | iPrOH | 2 | 81 |  | 10
C74 | E95 | 2 | 1 | KOtBu | 25 | 100 | 50 | 15 | iPrOH | 2 | 89 |  | 11
C75 | E76 | 2 | 1 | KOtBu | 25 | 100 | 50 | 5 | iPrOH | 2 | 47 |  | Scheme 2
C76 | E76 | 2 | 1 | KOtBu | 25 | 100 | 50 | 5 | iPrOH | 2 | 41
C77 | E76 | 2 | 1 | KOtBu | 25 | 100 | 50 | 5 | iPrOH | 2 | 0
C74 | E76 | 2 | 1 | KOtBu | 25 | 100 | 50 | 5 | iPrOH | 2 | 89
C78 | E76 | 2 | 1 | KOtBu | 25 | 100 | 50 | 5 | iPrOH | 2 | 29
C79 | E76 | 2 | 1 | KOtBu | 25 | 100 | 50 | 5 | iPrOH | 2 | 76
C80 | E76 | 2 | 1 | KOtBu | 25 | 100 | 50 | 5 | iPrOH | 2 | 75
C81 | E76 | 2 | 1 | KOtBu | 25 | 100 | 50 | 5 | iPrOH | 2 | 69
C82 | E93 | 2 | 2 | KOtBu | 25 | 80 | 50 | 48 | iPrOH | 2 | 16 |  | Scheme 3
C83 | E93 | 2 | 2 | KOtBu | 25 | 80 | 50 | 48 | iPrOH | 2 | 11
C84 | E93 | 2 | 2 | KOtBu | 25 | 80 | 50 | 48 | iPrOH | 2 | 22
C85 | E93 | 2 | 2 | KOtBu | 25 | 80 | 50 | 48 | iPrOH | 2 | 32
C13 | E4 | 20 | 0.05 | NaOMe | 5 | 100 | 50 | 0.25 | THF | 10 | 78 |  | 1 | Table 1
C13 | E4 | 20 | 0.05 | NaOMe | 5 | 100 | 50 | 1 | THF | 10 | 97 |  | 2
C13 | E4 | 20 | 0.05 | NaOMe | 1 | 100 | 50 | 1 | THF | 10 | 96 |  | 3
C13 | E4 | 20 | 0.025 | NaOMe | 5 | 100 | 50 | 1 | THF | 10 | 95 | Saudan, L. A.; Saudan, C. M.; | 4
C13 | E4 | 20 | 0.01 | NaOMe | 5 | 100 | 50 | 4 | THF | 10 | 88 | Debieux, C.; Wyss, P. Dihydrogen Reduction of Carboxylic Esters to | 5
C13 | E4 | 20 | 0.05 | NaOMe | 5 | 100 | 30 | 1 | THF | 10 | 96 | Alcohols under the Catalysis of Homogeneous Ruthenium Complexes: | 6
C13 | E4 | 20 | 0.05 | NaOMe | 5 | 100 | 10 | 4 | THF | 10 | 47 | High Efficiency and Unprecedented Chemoselectivity. Angew. Chem., | 7
C13 | E4 | 20 | 0.05 | NaOMe | 5 | 60 | 50 | 2 | THF | 10 | 90 | Int. Ed. 2007, 46, 7473-7476 | 8
C13 | E18 | 20 | 0.05 | NaOMe | 5 | 100 | 50 | 1 | THF | 10 | 99 |  | 1 | Table 2
C13 | E10 | 20 | 0.05 | NaOMe | 5 | 100 | 50 | 1 | THF | 10 | 99 |  | 2
C13 | E10 | 20 | 0.01 | NaOMe | 5 | 100 | 50 | 4 | THF | 10 | 99 |  | 3
C13 | E10 | 20 | 0.05 | NaOMe | 5 | 100 | 10 | 4 | THF | 10 | 99 |  | 4
C13 | E33 | 20 | 0.05 | NaOMe | 5 | 100 | 50 | 1 | THF | 10 | 99 |  | 5
C13 | E11 | 20 | 0.05 | NaOMe | 5 | 100 | 50 | 1 | THF | 10 | 99 |  | 6
C13 | E20 | 20 | 0.05 | NaOMe | 5 | 100 | 50 | 1 | THF | 10 | 99 |  | 7
C13 | E52 | 20 | 0.05 | NaOMe | 5 | 100 | 50 | 2.5 | THF | 14 | 82 |  | 1 | Table 3
C18 | E52 | 20 | 0.05 | NaOMe | 5 | 100 | 50 | 2.5 | THF | 14 | 83 |  | 2
C13 | E106 | 20 | 0.05 | NaOMe | 5 | 100 | 50 | 2.5 | THF | 14 | 96 |  | 3
C18 | E106 | 20 | 0.05 | NaOMe | 5 | 100 | 50 | 2.5 | THF | 14 | 90 |  | 4
C13 | E111 | 20 | 0.05 | NaOMe | 5 | 100 | 50 | 2.5 | THF | 14 | 88 |  | 5
C18 | E111 | 20 | 0.05 | NaOMe | 5 | 100 | 50 | 2.5 | THF | 14 | 89 |  | 6
C13 | E103 | 20 | 0.05 | NaOMe | 5 | 100 | 50 | 2.5 | THF | 14 | 94 |  | 7
C18 | E103 | 20 | 0.05 | NaOMe | 5 | 100 | 50 | 2.5 | THF | 14 | 87 |  | 8
C13 | E109 | 20 | 0.05 | KOMe | 5 | 100 | 50 | 4 | toluene | 14 | 87 |  | 9
C18 | E109 | 20 | 0.05 | KOMe | 5 | 100 | 50 | 4 | toluene | 14 | 91 |  | 10
C13 | E113 | 20 | 0.05 | KOMe | 5 | 100 | 50 | 4 | toluene | 14 | 93 |  | 11
C18 | E113 | 20 | 0.05 | KOMe | 5 | 100 | 50 | 4 | toluene | 14 | 86 |  | 12
C20 | E4 | 11.1 | 0.67 | KOtBu | 0.53 | 25 | 25 | 3 | THF | 6 | 23 |  | 1
C20 | E4 | 11.1 | 0.67 | KOtBu | 0.53 | 50 | 25 | 2 | THF | 6 | 78 | O, W. W. N.; Morris, R. | 2
C20 | E114 | 11.1 | 0.67 | KOtBu | 0.53 | 50 | 25 | 4 | THF | 6 | 98 | H. Ester Hydrogenation Catalyzed by a Ruthenium(II) Complex | 3
C20 | E22 | 11.1 | 0.67 | KOtBu | 0.53 | 50 | 25 | 4 | THF | 6 | 36 | Bearing an N-Heterocyclic Carbene Tethered with an “NH2” Group | 4
C20 | E100 | 11.1 | 0.67 | KOtBu | 0.53 | 50 | 25 | 4 | THF | 6 | 80 | and a DFT Study of the Proposed Bifunctional Mechanism. ACS | 5
C20 | E101 | 11.1 | 0.67 | KOtBu | 0.53 | 50 | 25 | 4 | THF | 6 | 6 | Catal. 2013, 3, 32-40 | 6
C20 | E102 | 11.1 | 0.67 | KOtBu | 0.53 | 50 | 25 | 4 | THF | 6 | 14 |  | 7
C20 | E104 | 11.1 | 0.67 | KOtBu | 0.53 | 50 | 25 | 4 | THF | 6 | 55 |  | 8
C20 | E76 | 11.1 | 0.67 | KOtBu | 0.53 | 50 | 25 | 4 | THF | 6 | 96 |  | 9
C20 | E105 | 11.1 | 0.67 | KOtBu | 0.53 | 25 | 25 | 4 | THF | 6 | 32 |  | 10
C20 | E108 | 11.1 | 0.67 | KOtBu | 0.53 | 50 | 25 | 4 | THF | 6 | 42 |  | 11
C73 | E61 | 7.57 | 0.1 | NaOMe | 2 | 100 | 50 | 6 | THF | 10 | 97 |  | 1
C73 | E112 | 7.57 | 0.1 | NaOMe | 2 | 100 | 50 | 6 | THF | 10 | 85 |  | 2
C73 | E109 | 7.57 | 0.1 | NaOMe | 2 | 100 | 50 | 6 | THF | 10 | 69 |  | 3
C73 | E107 | 7.57 | 0.1 | NaOMe | 2 | 100 | 50 | 6 | THF | 10 | 99 | Fang, X.; Sun, M.; Zheng, J.; Li, B.; Ye, L.; Wang, X.; Cao, Z.; | 4
C73 | E110 | 7.57 | 0.1 | NaOMe | 2 | 100 | 50 | 6 | THF | 10 | 99 | Zhu, H.; Yuan, Y. CH2 Linkage Effects on the Reactivity of | 5
C73 | E25 | 7.57 | 0.1 | NaOMe | 2 | 100 | 50 | 6 | THF | 10 | 91 | Bis(Aminophosphine)-Ruthenium Complexes for Selective Hydrogenation of Esters into Alcohols. Sci. Rep. 2017, 7, 3961 | 6
C73 | E4 | 7.57 | 0.2 | NaOMe | 4 | 100 | 50 | 6 | THF | 10 | 64 |  | 7
C73 | E44 | 7.57 | 0.2 | NaOMe | 4 | 100 | 50 | 6 | THF | 10 | 92 |  | 8
C73 | E96 | 7.57 | 0.2 | NaOMe | 4 | 100 | 50 | 6 | THF | 10 | 75 |  | 9
C73 | E10 | 7.57 | 0.2 | NaOMe | 4 | 100 | 50 | 6 | THF | 10 | 73 |  | 10
C73 | E20 | 7.57 | 0.2 | NaOMe | 4 | 100 | 50 | 6 | THF | 10 | 98 |  | 11
C73 | E52 | 7.57 | 0.2 | NaOMe | 4 | 100 | 50 | 6 | THF | 10 | 92 |  | 12
C73 | E106 | 7.57 | 0.2 | NaOMe | 4 | 100 | 50 | 6 | THF | 10 | 73 |  | 13
C73 | E16 | 7.57 | 0.2 | NaOMe | 4 | 100 | 50 | 6 | THF | 10 | 99 |  | 14
C73 | E97 | 7.57 | 0.2 | NaOMe | 4 | 100 | 50 | 6 | THF | 10 | 98 |  | 15
C73 | E15 | 7.57 | 0.2 | NaOMe | 4 | 100 | 50 | 6 | THF | 10 | 49 |  | 16
C73 | E98 | 7.57 | 0.2 | NaOMe | 4 | 100 | 50 | 12 | THF | 10 | 60 |  | 17
C73 | E99 | 7.57 | 1 | NaOEt | 20 | 120 | 50 | 6 | THF | 10 | 91 |  | 22
C73 | E79 | 7.57 | 1 | NaOEt | 20 | 120 | 50 | 6 | THF | 10 | 44 |  | 23
Note on A229: [Threaded comment] Your version of Excel allows you to read this threaded comment; however, any edits to it will get removed if the file is opened in a newer version of Excel. Learn more: https://go.microsoft.com/fwlink/?linkid=870924 Comment: As you will see in ChemDraw, I had trouble formatting this molecule correctly.
Note on B345: [Threaded comment] Your version of Excel allows you to read this threaded comment; however, any edits to it will get removed if the file is opened in a newer version of Excel. Learn more: https://go.microsoft.com/fwlink/?linkid=870924 Comment: It does not state where on the napthhyl it should bond…